## 470 nm
* | 490nm | 494nm | 498nm | 502nm | 506nm | 510nm | 514nm | 518nm | 522nm | 526nm | 530nm | 534nm | 538nm | 542nm | 546nm | 550nm | 554nm | 558nm | 562nm | 566nm | 570nm | 574nm | 578nm | 582nm | 586nm | 590nm | 594nm | 598nm | 602nm | 606nm | 610nm | 614nm | 618nm | 622nm | 626nm | 630nm | 634nm | 638nm | 642nm | 646nm | 650nm | 654nm | 658nm | 662nm | 666nm | 670nm | 674nm | 678nm | 682nm | 686nm | 690nm | 694nm | 698nm
F7 | 95 | 91 | 97 | 108 | 122 | 143 | 144 | 138 | 139 | 135 | 140 | 131 | 97 | 133 | 100 | 104 | 93 | 85 | 85 | 95 | 74 | 61 | 72 | 61 | 60 | 55 | 59 | 42 | 49 | 31 | 37 | 30 | 41 | 19 | 44 | 21 | 22 | 15 | 18 | 25 | 12 | 16 | 22 | 13 | 11 | 14 | 4 | 13 | 14 | 10 | 6 | 11 | 1
F11 | 9569 | 12652 | 15529 | 18427 | 20579 | 22121 | 22762 | 22268 | 21116 | 19329 | 18023 | 16451 | 14941 | 13359 | 11812 | 10545 | 9193 | 8165 | 7179 | 6177 | 5262 | 4481 | 3857 | 3378 | 2898 | 2462 | 2080 | 1790 | 1457 | 1236 | 1095 | 872 | 786 | 648 | 554 | 459 | 407 | 344 | 315 | 257 | 248 | 168 | 164 | 140 | 130 | 84 | 111 | 76 | 54 | 66 | 59 | 50 | 35
G7 | 115 | 76 | 92 | 106 | 128 | 135 | 145 | 138 | 147 | 131 | 128 | 132 | 134 | 120 | 116 | 102 | 92 | 89 | 103 | 79 | 77 | 70 | 62 | 64 | 58 | 47 | 57 | 47 | 41 | 41 | 40 | 29 | 30 | 27 | 23 | 28 | 28 | 20 | 20 | 19 | 15 | 25 | 15 | 18 | 4 | 21 | 18 | 10 | 12 | 8 | 1 | 9 | 17
G11 | 9759 | 12717 | 15556 | 18450 | 20746 | 22505 | 22824 | 22517 | 21554 | 19719 | 18059 | 16704 | 14997 | 13279 | 11948 | 10583 | 9151 | 8128 | 7284 | 6182 | 5257 | 4552 | 3945 | 3357 | 2833 | 2491 | 2087 | 1780 | 1499 | 1287 | 1099 | 889 | 797 | 641 | 567 | 484 | 410 | 346 | 295 | 252 | 221 | 203 | 157 | 143 | 144 | 110 | 91 | 88 | 69 | 57 | 73 | 64 | 23
H7 | 128 | 79 | 89 | 111 | 121 | 136 | 125 | 148 | 171 | 144 | 124 | 115 | 128 | 97 | 99 | 110 | 95 | 89 | 93 | 72 | 85 | 70 | 76 | 52 | 56 | 51 | 53 | 32 | 61 | 40 | 29 | 29 | 32 | 20 | 31 | 25 | 25 | 19 | 27 | 9 | 21 | 25 | 13 | 18 | 4 | 11 | 10 | 13 | 15 | 12 | 10 | 1 | 17
H11 | 9899 | 13088 | 15926 | 19001 | 21244 | 22892 | 23625 | 23123 | 21937 | 20096 | 18304 | 16882 | 15214 | 13762 | 12205 | 10789 | 9449 | 8331 | 7326 | 6303 | 5289 | 4628 | 4042 | 3487 | 2882 | 2441 | 2136 | 1890 | 1589 | 1337 | 1112 | 909 | 782 | 652 | 526 | 475 | 417 | 340 | 320 | 255 | 220 | 198 | 196 | 149 | 133 | 121 | 73 | 96 | 71 | 65 | 50 | 44 | 32

## 460 nm
* | 480nm | 484nm | 488nm | 492nm | 496nm | 500nm | 504nm | 508nm | 512nm | 516nm | 520nm | 524nm | 528nm | 532nm | 536nm | 540nm | 544nm | 548nm | 552nm | 556nm | 560nm | 564nm | 568nm | 572nm | 576nm | 580nm | 584nm | 588nm | 592nm | 596nm | 600nm | 604nm | 608nm | 612nm | 616nm | 620nm | 624nm | 628nm | 632nm | 636nm | 640nm | 644nm | 648nm | 652nm | 656nm | 660nm | 664nm | 668nm | 672nm | 676nm | 680nm | 684nm | 688nm | 692nm | 696nm | 700nm
F7 | 99 | 86 | 98 | 114 | 143 | 159 | 199 | 199 | 210 | 208 | 217 | 190 | 192 | 192 | 189 | 173 | 170 | 163 | 141 | 137 | 140 | 116 | 117 | 103 | 105 | 102 | 76 | 86 | 59 | 68 | 64 | 47 | 50 | 46 | 40 | 43 | 40 | 37 | 26 | 29 | 30 | 31 | 20 | 23 | 34 | 15 | 18 | 25 | 21 | 15 | 24 | 15 | 4 | 18 | 7 | 21
F11 | 5862 | 8690 | 12521 | 17074 | 22101 | 26456 | 30455 | 33187 | 34554 | 34959 | 33993 | 31733 | 29014 | 26360 | 23899 | 21652 | 19069 | 17254 | 14999 | 13151 | 11903 | 10161 | 8797 | 7614 | 6446 | 5467 | 4733 | 4031 | 3528 | 2929 | 2515 | 2140 | 1768 | 1519 | 1200 | 1083 | 900 | 780 | 677 | 586 | 493 | 419 | 386 | 312 | 265 | 239 | 200 | 180 | 163 | 124 | 130 | 96 | 88 | 91 | 72 | 70
G7 | 106 | 96 | 104 | 121 | 132 | 155 | 177 | 198 | 214 | 220 | 212 | 202 | 192 | 199 | 178 | 173 | 155 | 160 | 145 | 138 | 135 | 95 | 107 | 118 | 94 | 93 | 92 | 84 | 66 | 66 | 61 | 57 | 68 | 62 | 39 | 46 | 39 | 29 | 38 | 38 | 43 | 25 | 25 | 17 | 14 | 29 | 23 | 31 | 23 | 32 | 29 | 12 | 17 | 20 | 12 | 19
G11 | 5788 | 8606 | 12329 | 16686 | 21746 | 26136 | 30063 | 32977 | 34704 | 35030 | 33526 | 31535 | 28976 | 26280 | 23757 | 21349 | 19256 | 17146 | 14763 | 13227 | 11777 | 10246 | 8653 | 7506 | 6370 | 5536 | 4709 | 4044 | 3503 | 2941 | 2421 | 2073 | 1742 | 1479 | 1314 | 1087 | 976 | 797 | 634 | 561 | 458 | 412 | 337 | 313 | 296 | 248 | 200 | 181 | 176 | 126 | 134 | 96 | 87 | 60 | 78 | 58
H7 | 132 | 77 | 88 | 116 | 144 | 153 | 187 | 195 | 192 | 229 | 209 | 205 | 198 | 181 | 180 | 161 | 168 | 164 | 131 | 122 | 123 | 109 | 110 | 107 | 92 | 88 | 77 | 61 | 68 | 69 | 64 | 62 | 57 | 51 | 52 | 47 | 41 | 45 | 29 | 36 | 27 | 31 | 31 | 20 | 25 | 24 | 17 | 24 | 23 | 22 | 20 | 13 | 23 | 16 | 24 | 15
H11 | 5761 | 9119 | 12880 | 17538 | 22330 | 26995 | 31193 | 34295 | 35386 | 35783 | 34613 | 32113 | 29718 | 27250 | 24544 | 22099 | 19700 | 17657 | 15242 | 13481 | 12166 | 10391 | 9016 | 7813 | 6423 | 5741 | 4914 | 4187 | 3502 | 2971 | 2588 | 2127 | 1787 | 1537 | 1297 | 1113 | 951 | 753 | 709 | 549 | 532 | 422 | 359 | 352 | 278 | 239 | 223 | 168 | 165 | 138 | 136 | 107 | 90 | 81 | 90 | 60

## 450 nm
* | 470nm | 474nm | 478nm | 482nm | 486nm | 490nm | 494nm | 498nm | 502nm | 506nm | 510nm | 514nm | 518nm | 522nm | 526nm | 530nm | 534nm | 538nm | 542nm | 546nm | 550nm | 554nm | 558nm | 562nm | 566nm | 570nm | 574nm | 578nm | 582nm | 586nm | 590nm | 594nm | 598nm | 602nm | 606nm | 610nm | 614nm | 618nm | 622nm | 626nm | 630nm | 634nm | 638nm | 642nm | 646nm | 650nm | 654nm | 658nm | 662nm | 666nm | 670nm | 674nm | 678nm | 682nm | 686nm | 690nm | 694nm | 698nm
F7 | 115 | 64 | 77 | 91 | 114 | 148 | 159 | 182 | 212 | 231 | 233 | 220 | 258 | 231 | 217 | 212 | 210 | 200 | 196 | 167 | 160 | 167 | 145 | 119 | 133 | 129 | 116 | 114 | 100 | 97 | 80 | 75 | 72 | 64 | 60 | 55 | 52 | 50 | 46 | 54 | 50 | 42 | 25 | 33 | 31 | 28 | 27 | 26 | 14 | 18 | 24 | 17 | 14 | 15 | 9 | 6 | 10 | 16
F11 | 1661 | 2952 | 4994 | 7681 | 11257 | 16105 | 21165 | 25882 | 30707 | 34272 | 36693 | 37377 | 36677 | 35026 | 32596 | 30079 | 27114 | 24286 | 22079 | 19642 | 17561 | 15116 | 13432 | 11834 | 10174 | 8601 | 7329 | 6396 | 5535 | 4705 | 3968 | 3380 | 2903 | 2430 | 2101 | 1789 | 1454 | 1327 | 1077 | 885 | 784 | 653 | 611 | 460 | 445 | 376 | 296 | 253 | 232 | 201 | 164 | 134 | 143 | 107 | 113 | 93 | 88 | 77
G7 | 120 | 66 | 82 | 95 | 130 | 143 | 154 | 176 | 211 | 234 | 240 | 263 | 248 | 246 | 226 | 207 | 208 | 206 | 202 | 182 | 165 | 161 | 149 | 149 | 118 | 129 | 120 | 113 | 86 | 91 | 77 | 76 | 94 | 74 | 60 | 62 | 45 | 50 | 56 | 49 | 39 | 39 | 30 | 23 | 23 | 28 | 23 | 23 | 24 | 40 | 0 | 16 | 23 | 20 | 13 | 23 | 14 | 4
G11 | 1660 | 2892 | 4887 | 7621 | 11121 | 15673 | 20838 | 25502 | 30023 | 33854 | 36316 | 37007 | 36532 | 34667 | 32122 | 29862 | 27076 | 24120 | 21775 | 19534 | 17594 | 14785 | 13437 | 11990 | 9995 | 8549 | 7528 | 6540 | 5545 | 4657 | 4037 | 3415 | 2942 | 2498 | 2078 | 1763 | 1516 | 1317 | 1052 | 917 | 773 | 689 | 586 | 497 | 448 | 364 | 305 | 286 | 213 | 171 | 165 | 164 | 142 | 115 | 104 | 97 | 78 | 69
H7 | 95 | 67 | 80 | 98 | 100 | 132 | 149 | 170 | 192 | 207 | 230 | 217 | 249 | 245 | 223 | 212 | 217 | 205 | 193 | 184 | 171 | 142 | 146 | 146 | 135 | 114 | 107 | 124 | 98 | 83 | 77 | 78 | 74 | 58 | 59 | 58 | 48 | 46 | 54 | 30 | 35 | 38 | 28 | 30 | 31 | 32 | 26 | 27 | 21 | 10 | 19 | 17 | 16 | 27 | 22 | 17 | 12 | 16
H11 | 1650 | 3058 | 5195 | 7935 | 11834 | 16341 | 21736 | 26515 | 30886 | 35040 | 37443 | 38339 | 37686 | 36168 | 33175 | 30695 | 27698 | 25094 | 22404 | 20328 | 17925 | 15426 | 13817 | 12106 | 10337 | 8668 | 7675 | 6577 | 5625 | 4786 | 4098 | 3409 | 3091 | 2604 | 2171 | 1745 | 1573 | 1327 | 1110 | 939 | 809 | 612 | 575 | 496 | 408 | 343 | 301 | 267 | 242 | 239 | 167 | 158 | 115 | 135 | 99 | 97 | 88 | 81

## 440 nm
* | 460nm | 464nm | 468nm | 472nm | 476nm | 480nm | 484nm | 488nm | 492nm | 496nm | 500nm | 504nm | 508nm | 512nm | 516nm | 520nm | 524nm | 528nm | 532nm | 536nm | 540nm | 544nm | 548nm | 552nm | 556nm | 560nm | 564nm | 568nm | 572nm | 576nm | 580nm | 584nm | 588nm | 592nm | 596nm | 600nm | 604nm | 608nm | 612nm | 616nm | 620nm | 624nm | 628nm | 632nm | 636nm | 640nm | 644nm | 648nm | 652nm | 656nm | 660nm | 664nm | 668nm | 672nm | 676nm | 680nm | 684nm | 688nm | 692nm | 696nm | 700nm
F7 | 96 | 68 | 81 | 86 | 117 | 145 | 158 | 177 | 204 | 262 | 282 | 294 | 334 | 361 | 387 | 359 | 349 | 316 | 316 | 293 | 261 | 224 | 244 | 190 | 204 | 178 | 168 | 163 | 153 | 132 | 136 | 131 | 95 | 103 | 88 | 88 | 84 | 62 | 63 | 70 | 39 | 36 | 41 | 27 | 29 | 45 | 37 | 32 | 20 | 33 | 32 | 28 | 26 | 27 | 12 | 10 | 8 | 25 | 22 | 11 | 16
F11 | 367 | 667 | 1230 | 2128 | 3545 | 5653 | 8645 | 12049 | 16493 | 21029 | 25418 | 28921 | 31508 | 33265 | 33380 | 31967 | 30177 | 27599 | 25147 | 22953 | 20502 | 18452 | 16624 | 14143 | 12713 | 11186 | 9900 | 8363 | 7297 | 6235 | 5344 | 4492 | 3906 | 3352 | 2795 | 2357 | 1999 | 1775 | 1391 | 1175 | 1022 | 863 | 723 | 607 | 539 | 440 | 431 | 350 | 315 | 240 | 249 | 222 | 175 | 150 | 133 | 116 | 98 | 110 | 72 | 67 | 69
G7 | 110 | 72 | 82 | 96 | 115 | 143 | 161 | 185 | 214 | 251 | 293 | 321 | 337 | 341 | 378 | 367 | 340 | 301 | 298 | 266 | 257 | 261 | 231 | 219 | 197 | 181 | 177 | 165 | 119 | 140 | 130 | 83 | 109 | 94 | 89 | 84 | 66 | 73 | 59 | 55 | 53 | 42 | 48 | 50 | 39 | 42 | 38 | 33 | 26 | 24 | 21 | 24 | 23 | 20 | 29 | 24 | 18 | 25 | 26 | 19 | 10
G11 | 378 | 581 | 1097 | 2060 | 3355 | 5627 | 8394 | 11989 | 15864 | 20230 | 24602 | 28305 | 31111 | 32396 | 32513 | 31563 | 29676 | 27145 | 24831 | 22392 | 20161 | 17960 | 16047 | 13816 | 12206 | 11078 | 9662 | 8165 | 7061 | 5980 | 5237 | 4488 | 3753 | 3214 | 2809 | 2321 | 1993 | 1687 | 1434 | 1222 | 1012 | 898 | 725 | 647 | 561 | 469 | 409 | 329 | 353 | 246 | 194 | 192 | 171 | 140 | 133 | 114 | 115 | 76 | 72 | 51 | 55
H7 | 145 | 77 | 72 | 92 | 111 | 135 | 158 | 159 | 209 | 245 | 285 | 306 | 335 | 339 | 354 | 355 | 337 | 309 | 295 | 260 | 253 | 251 | 210 | 181 | 198 | 175 | 160 | 150 | 159 | 114 | 106 | 115 | 117 | 112 | 58 | 70 | 66 | 75 | 56 | 59 | 50 | 50 | 38 | 35 | 46 | 33 | 26 | 38 | 35 | 13 | 25 | 14 | 28 | 18 | 13 | 26 | 19 | 18 | 13 | 9 | 28
H11 | 369 | 624 | 1188 | 2148 | 3629 | 5864 | 8848 | 12610 | 17047 | 21312 | 25813 | 29737 | 32300 | 34140 | 34078 | 32748 | 30675 | 28357 | 25816 | 23466 | 21019 | 18705 | 16727 | 14629 | 13078 | 11538 | 10028 | 8716 | 7295 | 6236 | 5428 | 4624 | 4025 | 3359 | 2935 | 2306 | 2070 | 1718 | 1487 | 1267 | 1057 | 924 | 724 | 669 | 568 | 493 | 460 | 370 | 307 | 257 | 221 | 201 | 171 | 125 | 116 | 135 | 106 | 94 | 82 | 61 | 69

## 420 nm
* | 440nm | 444nm | 448nm | 452nm | 456nm | 460nm | 464nm | 468nm | 472nm | 476nm | 480nm | 484nm | 488nm | 492nm | 496nm | 500nm | 504nm | 508nm | 512nm | 516nm | 520nm | 524nm | 528nm | 532nm | 536nm | 540nm | 544nm | 548nm | 552nm | 556nm | 560nm | 564nm | 568nm | 572nm | 576nm | 580nm | 584nm | 588nm | 592nm | 596nm | 600nm | 604nm | 608nm | 612nm | 616nm | 620nm | 624nm | 628nm | 632nm | 636nm | 640nm | 644nm | 648nm | 652nm | 656nm | 660nm | 664nm | 668nm | 672nm | 676nm | 680nm | 684nm | 688nm | 692nm | 696nm | 700nm
F7 | 346 | 312 | 309 | 327 | 329 | 376 | 412 | 467 | 647 | 842 | 1203 | 1740 | 2296 | 3110 | 3910 | 4582 | 5369 | 5808 | 6060 | 6051 | 5951 | 5638 | 5183 | 4716 | 4249 | 3849 | 3388 | 3098 | 2677 | 2299 | 2192 | 1857 | 1565 | 1360 | 1170 | 1050 | 896 | 759 | 657 | 592 | 487 | 402 | 373 | 285 | 280 | 235 | 196 | 177 | 130 | 134 | 102 | 106 | 91 | 74 | 62 | 70 | 45 | 50 | 41 | 26 | 39 | 29 | 30 | 27 | 24 | 26
F11 | 216 | 196 | 198 | 226 | 315 | 416 | 581 | 880 | 1421 | 2215 | 3388 | 5117 | 7112 | 9686 | 12046 | 14571 | 16679 | 18217 | 18938 | 18968 | 18514 | 17174 | 15865 | 14475 | 12964 | 11789 | 10528 | 9383 | 8094 | 7156 | 6382 | 5687 | 4819 | 4216 | 3559 | 3074 | 2691 | 2348 | 1958 | 1608 | 1471 | 1159 | 978 | 850 | 725 | 621 | 497 | 439 | 371 | 304 | 313 | 232 | 215 | 169 | 154 | 133 | 100 | 86 | 97 | 82 | 73 | 58 | 70 | 38 | 41 | 41
G7 | 338 | 316 | 321 | 346 | 328 | 334 | 376 | 506 | 579 | 848 | 1230 | 1736 | 2350 | 3077 | 3951 | 4690 | 5382 | 5775 | 6076 | 6077 | 5840 | 5545 | 5123 | 4750 | 4240 | 3743 | 3410 | 3051 | 2625 | 2341 | 2138 | 1866 | 1598 | 1405 | 1218 | 1039 | 912 | 791 | 654 | 559 | 502 | 435 | 340 | 319 | 265 | 225 | 208 | 171 | 159 | 127 | 101 | 101 | 83 | 86 | 62 | 56 | 55 | 52 | 44 | 49 | 54 | 29 | 30 | 31 | 24 | 14
G11 | 210 | 200 | 213 | 252 | 288 | 396 | 535 | 884 | 1385 | 2153 | 3259 | 4949 | 7013 | 9315 | 11914 | 14296 | 16223 | 18120 | 18657 | 18663 | 17955 | 17130 | 15543 | 14265 | 12755 | 11385 | 10416 | 9156 | 7971 | 7256 | 6314 | 5636 | 4652 | 4054 | 3478 | 3056 | 2558 | 2133 | 1861 | 1601 | 1357 | 1196 | 1049 | 806 | 689 | 591 | 540 | 440 | 359 | 312 | 293 | 253 | 212 | 168 | 174 | 125 | 119 | 92 | 107 | 88 | 61 | 73 | 58 | 36 | 53 | 39
H7 | 362 | 292 | 294 | 312 | 324 | 339 | 368 | 474 | 593 | 786 | 1160 | 1699 | 2223 | 3021 | 3694 | 4445 | 5227 | 5565 | 5773 | 5918 | 5784 | 5418 | 4966 | 4544 | 4155 | 3645 | 3332 | 2908 | 2607 | 2367 | 2089 | 1844 | 1575 | 1359 | 1225 | 1011 | 832 | 742 | 646 | 520 | 471 | 445 | 340 | 294 | 259 | 223 | 167 | 174 | 138 | 130 | 105 | 105 | 92 | 86 | 52 | 64 | 44 | 68 | 51 | 48 | 54 | 29 | 33 | 27 | 38 | 26
H11 | 221 | 208 | 207 | 236 | 302 | 410 | 542 | 903 | 1445 | 2268 | 3525 | 5247 | 7364 | 9776 | 12264 | 14827 | 17033 | 18590 | 19273 | 19447 | 18837 | 17578 | 16148 | 14835 | 13509 | 12012 | 10899 | 9565 | 8181 | 7389 | 6613 | 5733 | 4930 | 4243 | 3541 | 3088 | 2663 | 2305 | 1957 | 1727 | 1378 | 1212 | 1017 | 879 | 709 | 650 | 513 | 471 | 376 | 348 | 307 | 245 | 234 | 184 | 133 | 127 | 141 | 113 | 119 | 95 | 82 | 73 | 67 | 56 | 51 | 27

## 400 nm
* | 420nm | 424nm | 428nm | 432nm | 436nm | 440nm | 444nm | 448nm | 452nm | 456nm | 460nm | 464nm | 468nm | 472nm | 476nm | 480nm | 484nm | 488nm | 492nm | 496nm | 500nm | 504nm | 508nm | 512nm | 516nm | 520nm | 524nm | 528nm | 532nm | 536nm | 540nm | 544nm | 548nm | 552nm | 556nm | 560nm | 564nm | 568nm | 572nm | 576nm | 580nm | 584nm | 588nm | 592nm | 596nm | 600nm | 604nm | 608nm | 612nm | 616nm | 620nm | 624nm | 628nm | 632nm | 636nm | 640nm | 644nm | 648nm | 652nm | 656nm | 660nm | 664nm | 668nm | 672nm | 676nm | 680nm | 684nm | 688nm | 692nm | 696nm | 700nm
F7 | 305 | 387 | 497 | 538 | 582 | 632 | 650 | 687 | 655 | 645 | 714 | 807 | 1039 | 1337 | 1929 | 2869 | 4205 | 5643 | 7532 | 9500 | 11409 | 13184 | 14218 | 14725 | 15024 | 14507 | 13490 | 12415 | 11456 | 10194 | 9121 | 8310 | 7423 | 6248 | 5683 | 5088 | 4461 | 3787 | 3228 | 2776 | 2414 | 2065 | 1771 | 1517 | 1348 | 1125 | 890 | 786 | 658 | 536 | 462 | 372 | 356 | 285 | 253 | 214 | 210 | 171 | 153 | 130 | 105 | 97 | 75 | 86 | 78 | 61 | 39 | 53 | 31 | 30 | 35
F11 | 171 | 196 | 266 | 304 | 316 | 331 | 327 | 359 | 380 | 404 | 469 | 519 | 709 | 1025 | 1560 | 2265 | 3282 | 4423 | 5869 | 7550 | 8941 | 10250 | 11148 | 11569 | 11545 | 11140 | 10519 | 9545 | 8846 | 8010 | 7146 | 6393 | 5658 | 4936 | 4455 | 3955 | 3416 | 2913 | 2539 | 2176 | 1868 | 1607 | 1477 | 1204 | 953 | 839 | 745 | 629 | 473 | 449 | 372 | 323 | 280 | 236 | 198 | 180 | 132 | 115 | 112 | 102 | 74 | 74 | 55 | 67 | 59 | 36 | 26 | 34 | 29 | 26 | 31
G7 | 355 | 389 | 442 | 494 | 580 | 596 | 669 | 648 | 616 | 659 | 734 | 816 | 1029 | 1376 | 1992 | 2972 | 4137 | 5637 | 7499 | 9371 | 11437 | 12928 | 14338 | 14863 | 14656 | 14376 | 13472 | 12470 | 11297 | 10238 | 9093 | 8267 | 7386 | 6349 | 5629 | 5011 | 4381 | 3781 | 3234 | 2743 | 2401 | 1987 | 1761 | 1441 | 1304 | 1070 | 865 | 792 | 638 | 563 | 460 | 391 | 335 | 280 | 252 | 213 | 193 | 195 | 144 | 128 | 88 | 92 | 89 | 64 | 48 | 53 | 58 | 40 | 29 | 22 | 33
G11 | 209 | 235 | 255 | 298 | 333 | 329 | 354 | 360 | 372 | 393 | 450 | 512 | 734 | 1054 | 1494 | 2163 | 3187 | 4326 | 5793 | 7261 | 8764 | 10018 | 10837 | 11401 | 11344 | 10910 | 10265 | 9584 | 8671 | 7780 | 6919 | 6372 | 5620 | 4827 | 4335 | 3834 | 3351 | 2870 | 2475 | 2156 | 1853 | 1564 | 1373 | 1160 | 949 | 823 | 694 | 594 | 522 | 425 | 370 | 321 | 265 | 239 | 207 | 171 | 161 | 134 | 120 | 111 | 96 | 77 | 64 | 59 | 47 | 53 | 52 | 32 | 20 | 32 | 31
H7 | 339 | 362 | 454 | 525 | 548 | 619 | 595 | 580 | 609 | 649 | 678 | 759 | 970 | 1368 | 1858 | 2836 | 4004 | 5591 | 7298 | 9176 | 11027 | 12680 | 13769 | 14314 | 14645 | 14122 | 13273 | 12168 | 11061 | 10013 | 8914 | 8140 | 7112 | 6130 | 5532 | 4885 | 4302 | 3666 | 3158 | 2740 | 2362 | 1992 | 1684 | 1448 | 1299 | 1062 | 911 | 733 | 627 | 551 | 458 | 417 | 341 | 288 | 279 | 189 | 181 | 171 | 146 | 124 | 109 | 96 | 82 | 72 | 52 | 43 | 45 | 36 | 33 | 36 | 35
H11 | 204 | 235 | 281 | 324 | 330 | 369 | 354 | 390 | 390 | 425 | 468 | 564 | 748 | 1068 | 1597 | 2300 | 3297 | 4601 | 5966 | 7565 | 9030 | 10414 | 11328 | 11863 | 11798 | 11549 | 10858 | 9905 | 9027 | 8147 | 7128 | 6555 | 5760 | 4968 | 4461 | 4124 | 3505 | 3005 | 2502 | 2218 | 1939 | 1614 | 1390 | 1210 | 1035 | 878 | 743 | 664 | 541 | 470 | 402 | 338 | 282 | 225 | 180 | 178 | 167 | 137 | 107 | 110 | 94 | 90 | 67 | 61 | 41 | 65 | 52 | 41 | 22 | 36 | 19

## 380 nm
* | 400nm | 404nm | 408nm | 412nm | 416nm | 420nm | 424nm | 428nm | 432nm | 436nm | 440nm | 444nm | 448nm | 452nm | 456nm | 460nm | 464nm | 468nm | 472nm | 476nm | 480nm | 484nm | 488nm | 492nm | 496nm | 500nm | 504nm | 508nm | 512nm | 516nm | 520nm | 524nm | 528nm | 532nm | 536nm | 540nm | 544nm | 548nm | 552nm | 556nm | 560nm | 564nm | 568nm | 572nm | 576nm | 580nm | 584nm | 588nm | 592nm | 596nm | 600nm | 604nm | 608nm | 612nm | 616nm | 620nm | 624nm | 628nm | 632nm | 636nm | 640nm | 644nm | 648nm | 652nm | 656nm | 660nm | 664nm | 668nm | 672nm | 676nm | 680nm | 684nm | 688nm | 692nm | 696nm | 700nm
F7 | 257 | 267 | 289 | 331 | 423 | 493 | 620 | 753 | 844 | 883 | 938 | 856 | 922 | 907 | 910 | 1048 | 1084 | 1341 | 1749 | 2465 | 3435 | 4862 | 6761 | 8848 | 11138 | 13375 | 15154 | 16654 | 17303 | 17390 | 16796 | 15816 | 14377 | 13202 | 12052 | 10957 | 9766 | 8768 | 7400 | 6740 | 6037 | 5225 | 4483 | 3757 | 3249 | 2856 | 2459 | 2120 | 1747 | 1464 | 1289 | 1099 | 902 | 780 | 672 | 541 | 471 | 427 | 365 | 328 | 271 | 241 | 214 | 183 | 152 | 122 | 125 | 116 | 118 | 89 | 72 | 50 | 56 | 50 | 58 | 41
F11 | 265 | 290 | 296 | 295 | 319 | 402 | 484 | 504 | 557 | 564 | 597 | 560 | 636 | 590 | 620 | 668 | 788 | 964 | 1402 | 1919 | 2713 | 3911 | 5160 | 6839 | 8500 | 10241 | 11801 | 12748 | 13282 | 13223 | 12832 | 12003 | 11048 | 10067 | 9195 | 8233 | 7438 | 6578 | 5633 | 5088 | 4542 | 3889 | 3378 | 2917 | 2507 | 2145 | 1882 | 1591 | 1373 | 1142 | 975 | 839 | 720 | 580 | 485 | 430 | 369 | 331 | 266 | 258 | 243 | 180 | 163 | 123 | 100 | 111 | 91 | 95 | 70 | 80 | 65 | 57 | 47 | 59 | 44 | 45
G7 | 256 | 272 | 281 | 354 | 405 | 483 | 595 | 750 | 849 | 886 | 900 | 896 | 898 | 898 | 935 | 951 | 1110 | 1312 | 1737 | 2472 | 3502 | 5014 | 6779 | 8995 | 11133 | 13305 | 15334 | 16685 | 17181 | 17302 | 16859 | 15756 | 14415 | 13310 | 12073 | 10700 | 9664 | 8818 | 7498 | 6561 | 5886 | 5117 | 4372 | 3813 | 3215 | 2755 | 2381 | 2090 | 1756 | 1479 | 1282 | 1093 | 914 | 788 | 662 | 551 | 498 | 421 | 320 | 303 | 273 | 233 | 193 | 166 | 178 | 141 | 114 | 91 | 78 | 83 | 67 | 69 | 51 | 37 | 42 | 31
G11 | 300 | 303 | 297 | 317 | 338 | 386 | 496 | 510 | 572 | 580 | 576 | 592 | 573 | 633 | 649 | 673 | 797 | 971 | 1241 | 1855 | 2667 | 3699 | 5183 | 6772 | 8407 | 10268 | 11386 | 12478 | 12857 | 13021 | 12460 | 11705 | 10779 | 9825 | 8745 | 8055 | 7194 | 6459 | 5594 | 5146 | 4422 | 3877 | 3350 | 2850 | 2428 | 2074 | 1812 | 1597 | 1282 | 1127 | 933 | 859 | 713 | 622 | 500 | 434 | 416 | 333 | 280 | 229 | 217 | 190 | 169 | 146 | 111 | 96 | 119 | 86 | 92 | 64 | 87 | 66 | 49 | 46 | 42 | 43
H7 | 256 | 277 | 283 | 309 | 391 | 472 | 608 | 724 | 781 | 880 | 872 | 889 | 887 | 885 | 911 | 924 | 1060 | 1272 | 1703 | 2385 | 3472 | 4807 | 6560 | 8806 | 10979 | 13038 | 14828 | 16315 | 16943 | 17069 | 16519 | 15533 | 14079 | 12914 | 11668 | 10390 | 9336 | 8420 | 7205 | 6655 | 5763 | 5029 | 4395 | 3690 | 3217 | 2744 | 2322 | 2025 | 1726 | 1563 | 1304 | 1068 | 883 | 745 | 640 | 547 | 498 | 406 | 325 | 282 | 255 | 224 | 202 | 158 | 158 | 136 | 112 | 101 | 87 | 63 | 69 | 59 | 55 | 50 | 66 | 39
H11 | 284 | 307 | 315 | 306 | 360 | 441 | 499 | 571 | 601 | 619 | 664 | 640 | 664 | 681 | 657 | 733 | 837 | 1039 | 1377 | 1919 | 2714 | 3947 | 5237 | 7046 | 8924 | 10491 | 12075 | 13000 | 13466 | 13514 | 13242 | 12384 | 11333 | 10232 | 9297 | 8458 | 7514 | 6711 | 5824 | 5251 | 4519 | 3959 | 3523 | 3011 | 2557 | 2191 | 1889 | 1679 | 1360 | 1170 | 1059 | 890 | 714 | 656 | 554 | 456 | 372 | 337 | 309 | 278 | 242 | 174 | 176 | 146 | 127 | 120 | 112 | 93 | 89 | 67 | 65 | 43 | 49 | 46 | 42 | 35

## 360 nm
* | 380nm | 384nm | 388nm | 392nm | 396nm | 400nm | 404nm | 408nm | 412nm | 416nm | 420nm | 424nm | 428nm | 432nm | 436nm | 440nm | 444nm | 448nm | 452nm | 456nm | 460nm | 464nm | 468nm | 472nm | 476nm | 480nm | 484nm | 488nm | 492nm | 496nm | 500nm | 504nm | 508nm | 512nm | 516nm | 520nm | 524nm | 528nm | 532nm | 536nm | 540nm | 544nm | 548nm | 552nm | 556nm | 560nm | 564nm | 568nm | 572nm | 576nm | 580nm | 584nm | 588nm | 592nm | 596nm | 600nm | 604nm | 608nm | 612nm | 616nm | 620nm | 624nm | 628nm | 632nm | 636nm | 640nm | 644nm | 648nm | 652nm | 656nm | 660nm | 664nm | 668nm | 672nm | 676nm | 680nm | 684nm | 688nm | 692nm | 696nm | 700nm
F7 | 905 | 1125 | 917 | 750 | 795 | 884 | 990 | 898 | 795 | 802 | 889 | 1000 | 1050 | 1088 | 1113 | 1087 | 1066 | 1037 | 1034 | 1048 | 1087 | 1182 | 1395 | 1854 | 2409 | 3338 | 4662 | 6433 | 8183 | 10444 | 12410 | 14253 | 15110 | 16017 | 15927 | 15527 | 14472 | 13444 | 12091 | 10974 | 9915 | 8849 | 7986 | 6807 | 6172 | 5529 | 4803 | 4131 | 3601 | 2978 | 2613 | 2205 | 1898 | 1671 | 1413 | 1174 | 1005 | 825 | 736 | 625 | 535 | 446 | 422 | 336 | 302 | 267 | 177 | 208 | 193 | 157 | 121 | 118 | 99 | 117 | 89 | 86 | 69 | 70 | 50 | 46 | 37
F11 | 1098 | 1427 | 1104 | 874 | 899 | 1063 | 1120 | 1023 | 847 | 799 | 827 | 848 | 863 | 835 | 806 | 750 | 764 | 751 | 718 | 782 | 789 | 828 | 1052 | 1283 | 1688 | 2278 | 3128 | 4286 | 5546 | 6770 | 8280 | 9142 | 9928 | 10431 | 10522 | 10116 | 9404 | 8619 | 7844 | 7161 | 6494 | 5769 | 5128 | 4474 | 3866 | 3572 | 3170 | 2648 | 2322 | 2009 | 1690 | 1512 | 1286 | 1065 | 964 | 792 | 668 | 562 | 500 | 443 | 365 | 344 | 298 | 253 | 202 | 192 | 154 | 156 | 135 | 105 | 113 | 99 | 74 | 95 | 43 | 64 | 44 | 59 | 63 | 46 | 37
G7 | 895 | 1131 | 937 | 744 | 799 | 867 | 983 | 931 | 829 | 801 | 908 | 968 | 1076 | 1097 | 1097 | 1092 | 1051 | 1030 | 1033 | 1090 | 1108 | 1150 | 1400 | 1837 | 2443 | 3417 | 4802 | 6408 | 8322 | 10458 | 12455 | 13958 | 15369 | 15777 | 15940 | 15207 | 14460 | 13182 | 12090 | 11002 | 9750 | 8900 | 7941 | 6758 | 6097 | 5468 | 4680 | 4095 | 3556 | 3036 | 2571 | 2216 | 1863 | 1664 | 1476 | 1185 | 1005 | 902 | 734 | 578 | 541 | 450 | 386 | 333 | 291 | 242 | 233 | 199 | 182 | 161 | 126 | 112 | 90 | 90 | 80 | 73 | 54 | 55 | 60 | 48 | 56
G11 | 1065 | 1344 | 1100 | 861 | 870 | 1043 | 1187 | 1039 | 845 | 759 | 809 | 893 | 919 | 868 | 865 | 796 | 757 | 756 | 770 | 756 | 778 | 875 | 975 | 1229 | 1646 | 2191 | 3153 | 4098 | 5350 | 6751 | 7905 | 9076 | 9819 | 10100 | 10230 | 9898 | 9199 | 8432 | 7664 | 7035 | 6226 | 5701 | 5055 | 4404 | 3838 | 3511 | 2930 | 2618 | 2271 | 1948 | 1651 | 1465 | 1268 | 1058 | 916 | 827 | 706 | 614 | 496 | 430 | 353 | 329 | 279 | 242 | 195 | 191 | 163 | 115 | 110 | 104 | 98 | 96 | 85 | 82 | 61 | 41 | 67 | 47 | 50 | 54 | 42
H7 | 815 | 1090 | 905 | 726 | 750 | 801 | 975 | 902 | 773 | 803 | 823 | 951 | 1022 | 1051 | 1041 | 1038 | 1020 | 1015 | 1018 | 1044 | 1087 | 1109 | 1342 | 1706 | 2286 | 3293 | 4538 | 6059 | 7952 | 9907 | 11932 | 13606 | 14855 | 15362 | 15546 | 14892 | 14152 | 12853 | 11631 | 10646 | 9536 | 8693 | 7674 | 6686 | 5888 | 5206 | 4564 | 3878 | 3429 | 2922 | 2500 | 2134 | 1838 | 1567 | 1335 | 1114 | 1028 | 869 | 752 | 573 | 498 | 472 | 386 | 324 | 270 | 219 | 202 | 190 | 160 | 171 | 110 | 125 | 111 | 87 | 87 | 68 | 57 | 61 | 43 | 60 | 36
H11 | 1056 | 1499 | 1119 | 891 | 933 | 1033 | 1198 | 1085 | 943 | 802 | 802 | 877 | 916 | 866 | 878 | 815 | 830 | 805 | 815 | 807 | 806 | 883 | 1058 | 1331 | 1696 | 2353 | 3303 | 4270 | 5606 | 6974 | 8347 | 9267 | 10146 | 10511 | 10686 | 10285 | 9586 | 8810 | 7903 | 7327 | 6526 | 5836 | 5228 | 4445 | 4097 | 3538 | 3220 | 2672 | 2333 | 1945 | 1723 | 1502 | 1255 | 1085 | 985 | 820 | 685 | 562 | 550 | 448 | 382 | 339 | 298 | 291 | 234 | 191 | 179 | 137 | 126 | 115 | 111 | 97 | 74 | 59 | 80 | 62 | 63 | 45 | 49 | 42 | 38
pH 5
pH 9