## HPTS-CHIT
ph | ex.wl.nm | 400nm | 404nm | 408nm | 412nm | 416nm | 420nm | 424nm | 428nm | 432nm | 436nm | 440nm | 444nm | 448nm | 452nm | 456nm | 460nm | 464nm | 468nm | 472nm | 476nm | 480nm | 484nm | 488nm | 492nm | 496nm | 500nm | 504nm | 508nm | 512nm | 516nm | 520nm | 524nm | 528nm | 532nm | 536nm | 540nm | 544nm | 548nm | 552nm | 556nm | 560nm | 564nm | 568nm | 572nm | 576nm | 580nm | 584nm | 588nm | 592nm | 596nm | 600nm | 604nm | 608nm | 612nm | 616nm | 620nm | 624nm | 628nm | 632nm | 636nm | 640nm | 644nm | 648nm | 652nm | 656nm | 660nm | 664nm | 668nm | 672nm | 676nm | 680nm | 684nm | 688nm | 692nm | 696nm | 700nm
5.5 | 360 | 2142 | 2328 | 2146 | 1877 | 1832 | 2081 | 2416 | 2571 | 2624 | 2708 | 2630 | 2666 | 2594 | 2610 | 2611 | 2730 | 3037 | 3490 | 4691 | 6260 | 8829 | 12315 | 16685 | 22075 | 27418 | 33028 | 37672 | 41146 | 42807 | 42754 | 41590 | 39050 | 35685 | 32532 | 29561 | 26538 | 23959 | 21495 | 18505 | 16261 | 14949 | 12803 | 11032 | 9230 | 8191 | 7104 | 6128 | 5150 | 4443 | 3810 | 3187 | 2669 | 2380 | 1918 | 1671 | 1483 | 1260 | 1081 | 924 | 772 | 728 | 591 | 512 | 419 | 365 | 329 | 318 | 288 | 258 | 213 | 185 | 152 | 168 | 127 | 115 | 107
5.5 | 370 |  |  |  | 1417 | 1364 | 1531 | 1870 | 2206 | 2302 | 2423 | 2505 | 2403 | 2503 | 2489 | 2487 | 2485 | 2744 | 3202 | 3978 | 5436 | 7723 | 11153 | 15378 | 21087 | 26605 | 32121 | 37840 | 42045 | 45132 | 46293 | 45266 | 43143 | 39990 | 37196 | 33574 | 30318 | 27051 | 24524 | 21809 | 18798 | 17057 | 15175 | 12554 | 10759 | 9417 | 8062 | 6939 | 6057 | 5054 | 4474 | 3735 | 3150 | 2631 | 2248 | 1883 | 1584 | 1364 | 1223 | 982 | 893 | 736 | 678 | 548 | 487 | 418 | 384 | 300 | 259 | 244 | 223 | 249 | 167 | 180 | 115 | 138 | 115
5.5 | 380 | [5 empty] | 1243 | 1492 | 1841 | 1994 | 2092 | 2202 | 2243 | 2343 | 2261 | 2333 | 2418 | 2815 | 3444 | 4404 | 6218 | 9020 | 12730 | 17774 | 23403 | 29494 | 35313 | 40390 | 44286 | 46079 | 46458 | 44578 | 41829 | 38676 | 34899 | 31496 | 28775 | 25813 | 23044 | 19948 | 17658 | 15896 | 13796 | 11809 | 10233 | 8728 | 7521 | 6399 | 5616 | 4747 | 3951 | 3475 | 2879 | 2503 | 2113 | 1786 | 1520 | 1275 | 1155 | 941 | 794 | 653 | 625 | 557 | 480 | 409 | 349 | 360 | 288 | 219 | 179 | 177 | 160 | 152 | 137 | 100 | 75
5.5 | 390 | [8 empty] | 1416 | 1559 | 1599 | 1686 | 1775 | 1677 | 1765 | 1823 | 2015 | 2393 | 2990 | 4218 | 6026 | 8524 | 11980 | 16405 | 20878 | 25266 | 29816 | 33035 | 35854 | 36221 | 35868 | 33792 | 31651 | 28874 | 26279 | 23455 | 21392 | 19265 | 17212 | 14629 | 13037 | 11685 | 9947 | 8468 | 7272 | 6306 | 5405 | 4620 | 3993 | 3478 | 2933 | 2477 | 2101 | 1798 | 1460 | 1311 | 1053 | 987 | 801 | 699 | 614 | 503 | 470 | 386 | 343 | 291 | 268 | 222 | 226 | 180 | 172 | 147 | 116 | 136 | 97 | 62
5.5 | 400 | [10 empty] | 1674 | 1691 | 1645 | 1648 | 1670 | 1882 | 2066 | 2682 | 3652 | 5277 | 7724 | 11116 | 15587 | 20540 | 26003 | 31059 | 35800 | 39422 | 40749 | 41210 | 39700 | 37403 | 34157 | 31431 | 28016 | 25457 | 23109 | 20454 | 17937 | 15680 | 14228 | 12182 | 10472 | 8926 | 7763 | 6515 | 5517 | 4845 | 4005 | 3466 | 2897 | 2550 | 2137 | 1835 | 1491 | 1342 | 1136 | 932 | 783 | 720 | 613 | 512 | 464 | 386 | 357 | 287 | 260 | 254 | 187 | 138 | 159 | 141 | 130 | 111 | 100 | 69
5.5 | 410 | [13 empty] | 1499 | 1530 | 1639 | 1752 | 2136 | 2669 | 3784 | 5649 | 8241 | 11777 | 16016 | 20555 | 25564 | 30147 | 34030 | 36064 | 37147 | 36674 | 34644 | 32167 | 29582 | 27347 | 24187 | 21999 | 19568 | 17643 | 15248 | 13783 | 12130 | 10142 | 8720 | 7673 | 6532 | 5707 | 4749 | 4159 | 3497 | 3095 | 2494 | 2087 | 1847 | 1515 | 1298 | 1160 | 949 | 807 | 713 | 616 | 514 | 488 | 357 | 370 | 312 | 233 | 255 | 174 | 209 | 149 | 115 | 103 | 97 | 83 | 86
5.5 | 420 | [15 empty] | 893 | 1048 | 1284 | 1688 | 2322 | 3360 | 4866 | 6687 | 8802 | 11081 | 13131 | 15201 | 16578 | 17392 | 17473 | 16931 | 16242 | 14609 | 13346 | 12026 | 11053 | 9791 | 8859 | 7485 | 6749 | 6108 | 5343 | 4673 | 4023 | 3474 | 2984 | 2504 | 2215 | 1917 | 1635 | 1446 | 1200 | 1021 | 879 | 748 | 599 | 510 | 487 | 419 | 355 | 329 | 276 | 262 | 226 | 194 | 165 | 137 | 147 | 138 | 96 | 104 | 82 | 76 | 72 | 57 | 59
5.5 | 430 | [18 empty] | 452 | 642 | 854 | 1115 | 1567 | 2060 | 2571 | 3046 | 3606 | 3941 | 4335 | 4390 | 4160 | 4101 | 3738 | 3601 | 3281 | 2957 | 2731 | 2457 | 2233 | 1963 | 1742 | 1534 | 1324 | 1188 | 1092 | 927 | 845 | 715 | 664 | 574 | 513 | 447 | 366 | 339 | 298 | 260 | 239 | 218 | 191 | 151 | 161 | 138 | 126 | 139 | 132 | 113 | 82 | 79 | 60 | 84 | 66 | 61 | 49 | 46 | 45 | 37
5.5 | 440 | [20 empty] | 490 | 642 | 824 | 1056 | 1251 | 1544 | 1688 | 1837 | 1947 | 2057 | 1987 | 1843 | 1676 | 1578 | 1447 | 1334 | 1188 | 1161 | 973 | 897 | 860 | 785 | 691 | 619 | 523 | 500 | 470 | 397 | 380 | 330 | 313 | 259 | 231 | 231 | 189 | 195 | 168 | 185 | 136 | 122 | 126 | 89 | 109 | 68 | 96 | 83 | 84 | 58 | 69 | 39 | 54 | 62 | 60 | 36 | 43 | 37
5.5 | 450 | [23 empty] | 804 | 1013 | 1240 | 1419 | 1594 | 1729 | 1776 | 1764 | 1675 | 1663 | 1566 | 1416 | 1333 | 1192 | 1090 | 952 | 889 | 822 | 714 | 652 | 566 | 589 | 453 | 461 | 383 | 365 | 337 | 276 | 261 | 220 | 235 | 208 | 197 | 171 | 141 | 122 | 116 | 137 | 106 | 84 | 106 | 81 | 66 | 56 | 67 | 49 | 55 | 50 | 51 | 57 | 41 | 54 | 38
5.5 | 460 | [25 empty] | 1212 | 1457 | 1551 | 1650 | 1640 | 1622 | 1583 | 1424 | 1356 | 1259 | 1112 | 1053 | 926 | 838 | 793 | 714 | 642 | 551 | 551 | 473 | 431 | 379 | 349 | 293 | 281 | 254 | 230 | 227 | 200 | 172 | 141 | 136 | 131 | 133 | 111 | 104 | 77 | 101 | 84 | 79 | 77 | 75 | 59 | 56 | 47 | 59 | 43 | 44 | 43 | 19 | 40
5.5 | 470 | [28 empty] | 1066 | 1119 | 1094 | 1076 | 1026 | 930 | 870 | 803 | 728 | 666 | 586 | 581 | 491 | 465 | 446 | 381 | 322 | 302 | 283 | 236 | 256 | 217 | 182 | 167 | 147 | 115 | 123 | 122 | 91 | 113 | 94 | 97 | 61 | 65 | 73 | 62 | 45 | 57 | 41 | 40 | 40 | 29 | 38 | 27 | 40 | 22 | 40 | 17
5.5 | 480 | [30 empty] | 1142 | 1127 | 1042 | 972 | 945 | 881 | 850 | 772 | 707 | 644 | 629 | 578 | 536 | 453 | 410 | 397 | 353 | 332 | 300 | 284 | 274 | 231 | 220 | 194 | 190 | 175 | 156 | 146 | 133 | 124 | 111 | 102 | 100 | 102 | 80 | 92 | 78 | 56 | 77 | 76 | 49 | 50 | 40 | 56 | 46 | 40
9.5 | 360 | 2222 | 2431 | 2032 | 1671 | 1397 | 1417 | 1509 | 1448 | 1352 | 1207 | 1183 | 1174 | 1156 | 1115 | 1137 | 1159 | 1223 | 1458 | 1789 | 2224 | 2961 | 3981 | 5280 | 6641 | 8271 | 9785 | 11150 | 11777 | 12339 | 12305 | 12155 | 11276 | 10416 | 9471 | 8402 | 7747 | 7049 | 6244 | 5462 | 4898 | 4329 | 3903 | 3242 | 2893 | 2510 | 2154 | 1862 | 1630 | 1384 | 1239 | 1099 | 840 | 748 | 680 | 627 | 514 | 452 | 376 | 329 | 320 | 263 | 217 | 207 | 154 | 193 | 132 | 118 | 124 | 117 | 107 | 108 | 89 | 48 | 57 | 79 | 59
9.5 | 370 |  |  |  | 1300 | 1073 | 1054 | 1120 | 1182 | 1105 | 1004 | 964 | 951 | 869 | 937 | 966 | 1012 | 1063 | 1269 | 1535 | 2089 | 2928 | 4030 | 5615 | 7356 | 9352 | 11172 | 13252 | 14734 | 15687 | 15839 | 15619 | 14668 | 13574 | 12634 | 11552 | 10468 | 9191 | 8330 | 7442 | 6417 | 5814 | 5289 | 4441 | 3903 | 3313 | 2816 | 2528 | 2086 | 1837 | 1575 | 1373 | 1182 | 993 | 864 | 715 | 667 | 473 | 480 | 408 | 346 | 293 | 260 | 209 | 218 | 177 | 149 | 148 | 138 | 101 | 135 | 111 | 99 | 77 | 79 | 62 | 52
9.5 | 380 | [5 empty] | 575 | 673 | 693 | 693 | 739 | 767 | 796 | 743 | 810 | 870 | 975 | 1082 | 1463 | 1953 | 2835 | 4150 | 5817 | 7741 | 10155 | 12789 | 15195 | 17442 | 18893 | 19661 | 19919 | 19253 | 17937 | 16511 | 15078 | 13686 | 12152 | 11150 | 9852 | 8594 | 7689 | 6856 | 5906 | 5132 | 4507 | 3820 | 3328 | 2758 | 2390 | 2054 | 1803 | 1507 | 1286 | 1137 | 1006 | 790 | 659 | 585 | 528 | 457 | 361 | 332 | 305 | 261 | 224 | 195 | 182 | 147 | 155 | 116 | 124 | 109 | 94 | 99 | 65 | 60 | 63
9.5 | 390 | [8 empty] | 412 | 435 | 436 | 494 | 530 | 567 | 620 | 700 | 838 | 1152 | 1558 | 2283 | 3408 | 5067 | 7043 | 9607 | 12424 | 15242 | 17567 | 19910 | 21085 | 21796 | 21096 | 19898 | 18536 | 17152 | 15625 | 14071 | 12585 | 11365 | 10153 | 8736 | 7905 | 6887 | 6003 | 5104 | 4513 | 3737 | 3345 | 2816 | 2364 | 2076 | 1845 | 1515 | 1294 | 1045 | 883 | 800 | 663 | 613 | 496 | 454 | 366 | 324 | 293 | 292 | 228 | 203 | 170 | 161 | 158 | 126 | 97 | 69 | 92 | 72 | 53 | 69
9.5 | 400 | [10 empty] | 327 | 350 | 368 | 425 | 489 | 583 | 787 | 1088 | 1575 | 2341 | 3552 | 4982 | 6969 | 9088 | 11533 | 13939 | 16168 | 17590 | 18290 | 18346 | 17736 | 16750 | 15005 | 13984 | 12565 | 11271 | 10185 | 9309 | 7781 | 7008 | 6273 | 5424 | 4732 | 4121 | 3358 | 3005 | 2616 | 2278 | 1933 | 1661 | 1354 | 1122 | 1015 | 899 | 672 | 614 | 555 | 448 | 385 | 376 | 285 | 243 | 226 | 209 | 184 | 141 | 130 | 120 | 122 | 116 | 98 | 67 | 75 | 74 | 50 | 60
9.5 | 410 | [13 empty] | 360 | 446 | 563 | 756 | 1055 | 1694 | 2397 | 3937 | 5919 | 8189 | 11190 | 14892 | 18140 | 21085 | 23643 | 25238 | 25944 | 25317 | 24006 | 22287 | 20814 | 18372 | 16878 | 15322 | 13648 | 12011 | 10639 | 9404 | 8279 | 7183 | 5994 | 5215 | 4474 | 3783 | 3186 | 2855 | 2374 | 2044 | 1770 | 1407 | 1220 | 1103 | 981 | 775 | 672 | 547 | 483 | 435 | 365 | 293 | 267 | 214 | 241 | 194 | 148 | 139 | 128 | 121 | 111 | 77 | 80 | 56 | 66
9.5 | 420 | [15 empty] | 906 | 1441 | 2268 | 3949 | 6054 | 9605 | 14141 | 20049 | 26496 | 33543 | 40341 | 46880 | 50952 | 53325 | 53762 | 51545 | 48510 | 44715 | 40886 | 36792 | 32996 | 29811 | 26318 | 22731 | 20210 | 18154 | 15953 | 13678 | 11598 | 9926 | 8532 | 7425 | 6283 | 5380 | 4512 | 3885 | 3282 | 2820 | 2380 | 2010 | 1733 | 1457 | 1240 | 1027 | 881 | 759 | 728 | 566 | 505 | 478 | 381 | 328 | 258 | 219 | 235 | 241 | 185 | 133 | 121 | 112 | 82
9.5 | 430 | [18 empty] | 3842 | 6303 | 10694 | 16543 | 23991 | 33324 | 44068 | 53032 | 62538 | 70347 | 75075 | 76471 | 75559 | 71983 | 66203 | 61166 | 55537 | 50476 | 44934 | 40972 | 35962 | 30886 | 28032 | 24553 | 20909 | 17776 | 15462 | 13099 | 11416 | 9749 | 8360 | 7026 | 5956 | 4864 | 4248 | 3712 | 3077 | 2674 | 2243 | 1909 | 1635 | 1315 | 1185 | 1010 | 947 | 829 | 598 | 572 | 485 | 418 | 393 | 298 | 273 | 229 | 217 | 200 | 153 | 146
9.5 | 440 | [20 empty] | 17671 | 27186 | 38938 | 53384 | 66504 | 80481 | 92894 | 101115 | 105721 | 105904 | 103052 | 96200 | 88295 | 80310 | 72759 | 65473 | 59089 | 52888 | 45480 | 40642 | 35985 | 31361 | 26714 | 22986 | 19986 | 17201 | 14406 | 12493 | 10635 | 9121 | 7551 | 6495 | 5453 | 4537 | 3770 | 3243 | 2767 | 2417 | 2086 | 1656 | 1495 | 1302 | 1076 | 944 | 831 | 699 | 603 | 572 | 459 | 435 | 348 | 307 | 295 | 231 | 218 | 150
9.5 | 450 | [23 empty] | 50474 | 66813 | 81882 | 95895 | 108325 | 115330 | 117880 | 116351 | 111394 | 102745 | 95330 | 85900 | 78008 | 69775 | 62978 | 55252 | 48058 | 43348 | 37951 | 32453 | 27791 | 23723 | 20366 | 17806 | 14819 | 12796 | 10728 | 9280 | 7851 | 6439 | 5733 | 4705 | 4080 | 3388 | 2876 | 2535 | 2021 | 1737 | 1507 | 1274 | 1143 | 970 | 842 | 741 | 653 | 598 | 515 | 424 | 344 | 314 | 247 | 223 | 226
9.5 | 460 | [25 empty] | 84588 | 97881 | 106462 | 111717 | 111806 | 107711 | 102043 | 94047 | 85136 | 77181 | 69301 | 63056 | 55575 | 48259 | 42692 | 38118 | 33410 | 28539 | 24281 | 20921 | 18135 | 15179 | 13364 | 11182 | 9506 | 7928 | 6862 | 5900 | 4772 | 4039 | 3436 | 2918 | 2695 | 2155 | 1863 | 1487 | 1383 | 1164 | 960 | 856 | 724 | 665 | 533 | 508 | 414 | 410 | 292 | 322 | 239 | 220 | 190
9.5 | 470 | [28 empty] | 71032 | 72954 | 71308 | 68409 | 62745 | 58101 | 52513 | 47806 | 42564 | 38656 | 34304 | 29404 | 26654 | 23370 | 19787 | 16662 | 14422 | 12598 | 10759 | 9198 | 7918 | 6521 | 5654 | 4751 | 4053 | 3408 | 2944 | 2371 | 2071 | 1775 | 1530 | 1298 | 1044 | 1020 | 800 | 718 | 630 | 540 | 431 | 359 | 373 | 293 | 236 | 198 | 207 | 182 | 200 | 116
9.5 | 480 | [30 empty] | 66180 | 62672 | 57676 | 51871 | 46705 | 42927 | 39269 | 35360 | 30526 | 27234 | 24192 | 21186 | 18095 | 15530 | 13227 | 11206 | 9838 | 8483 | 7263 | 6237 | 5134 | 4438 | 3776 | 3200 | 2645 | 2322 | 2005 | 1708 | 1448 | 1276 | 1031 | 908 | 783 | 693 | 555 | 475 | 458 | 396 | 310 | 296 | 236 | 205 | 198 | 156 | 153 | 128

## Original
* | 400nm | 404nm | 408nm | 412nm | 416nm | 420nm | 424nm | 428nm | 432nm | 436nm | 440nm | 444nm | 448nm | 452nm | 456nm | 460nm | 464nm | 468nm | 472nm | 476nm | 480nm | 484nm | 488nm | 492nm | 496nm | 500nm | 504nm | 508nm | 512nm | 516nm | 520nm | 524nm | 528nm | 532nm | 536nm | 540nm | 544nm | 548nm | 552nm | 556nm | 560nm | 564nm | 568nm | 572nm | 576nm | 580nm | 584nm | 588nm | 592nm | 596nm | 600nm | 604nm | 608nm | 612nm | 616nm | 620nm | 624nm | 628nm | 632nm | 636nm | 640nm | 644nm | 648nm | 652nm | 656nm | 660nm | 664nm | 668nm | 672nm | 676nm | 680nm | 684nm | 688nm | 692nm | 696nm | 700nm
360 nm | 2142 | 2328 | 2146 | 1877 | 1832 | 2081 | 2416 | 2571 | 2624 | 2708 | 2630 | 2666 | 2594 | 2610 | 2611 | 2730 | 3037 | 3490 | 4691 | 6260 | 8829 | 12315 | 16685 | 22075 | 27418 | 33028 | 37672 | 41146 | 42807 | 42754 | 41590 | 39050 | 35685 | 32532 | 29561 | 26538 | 23959 | 21495 | 18505 | 16261 | 14949 | 12803 | 11032 | 9230 | 8191 | 7104 | 6128 | 5150 | 4443 | 3810 | 3187 | 2669 | 2380 | 1918 | 1671 | 1483 | 1260 | 1081 | 924 | 772 | 728 | 591 | 512 | 419 | 365 | 329 | 318 | 288 | 258 | 213 | 185 | 152 | 168 | 127 | 115 | 107
370 nm |  |  |  | 1417 | 1364 | 1531 | 1870 | 2206 | 2302 | 2423 | 2505 | 2403 | 2503 | 2489 | 2487 | 2485 | 2744 | 3202 | 3978 | 5436 | 7723 | 11153 | 15378 | 21087 | 26605 | 32121 | 37840 | 42045 | 45132 | 46293 | 45266 | 43143 | 39990 | 37196 | 33574 | 30318 | 27051 | 24524 | 21809 | 18798 | 17057 | 15175 | 12554 | 10759 | 9417 | 8062 | 6939 | 6057 | 5054 | 4474 | 3735 | 3150 | 2631 | 2248 | 1883 | 1584 | 1364 | 1223 | 982 | 893 | 736 | 678 | 548 | 487 | 418 | 384 | 300 | 259 | 244 | 223 | 249 | 167 | 180 | 115 | 138 | 115
380 nm | [5 empty] | 1243 | 1492 | 1841 | 1994 | 2092 | 2202 | 2243 | 2343 | 2261 | 2333 | 2418 | 2815 | 3444 | 4404 | 6218 | 9020 | 12730 | 17774 | 23403 | 29494 | 35313 | 40390 | 44286 | 46079 | 46458 | 44578 | 41829 | 38676 | 34899 | 31496 | 28775 | 25813 | 23044 | 19948 | 17658 | 15896 | 13796 | 11809 | 10233 | 8728 | 7521 | 6399 | 5616 | 4747 | 3951 | 3475 | 2879 | 2503 | 2113 | 1786 | 1520 | 1275 | 1155 | 941 | 794 | 653 | 625 | 557 | 480 | 409 | 349 | 360 | 288 | 219 | 179 | 177 | 160 | 152 | 137 | 100 | 75
390 nm | [8 empty] | 1416 | 1559 | 1599 | 1686 | 1775 | 1677 | 1765 | 1823 | 2015 | 2393 | 2990 | 4218 | 6026 | 8524 | 11980 | 16405 | 20878 | 25266 | 29816 | 33035 | 35854 | 36221 | 35868 | 33792 | 31651 | 28874 | 26279 | 23455 | 21392 | 19265 | 17212 | 14629 | 13037 | 11685 | 9947 | 8468 | 7272 | 6306 | 5405 | 4620 | 3993 | 3478 | 2933 | 2477 | 2101 | 1798 | 1460 | 1311 | 1053 | 987 | 801 | 699 | 614 | 503 | 470 | 386 | 343 | 291 | 268 | 222 | 226 | 180 | 172 | 147 | 116 | 136 | 97 | 62
400 nm | [10 empty] | 1674 | 1691 | 1645 | 1648 | 1670 | 1882 | 2066 | 2682 | 3652 | 5277 | 7724 | 11116 | 15587 | 20540 | 26003 | 31059 | 35800 | 39422 | 40749 | 41210 | 39700 | 37403 | 34157 | 31431 | 28016 | 25457 | 23109 | 20454 | 17937 | 15680 | 14228 | 12182 | 10472 | 8926 | 7763 | 6515 | 5517 | 4845 | 4005 | 3466 | 2897 | 2550 | 2137 | 1835 | 1491 | 1342 | 1136 | 932 | 783 | 720 | 613 | 512 | 464 | 386 | 357 | 287 | 260 | 254 | 187 | 138 | 159 | 141 | 130 | 111 | 100 | 69
410 nm | [13 empty] | 1499 | 1530 | 1639 | 1752 | 2136 | 2669 | 3784 | 5649 | 8241 | 11777 | 16016 | 20555 | 25564 | 30147 | 34030 | 36064 | 37147 | 36674 | 34644 | 32167 | 29582 | 27347 | 24187 | 21999 | 19568 | 17643 | 15248 | 13783 | 12130 | 10142 | 8720 | 7673 | 6532 | 5707 | 4749 | 4159 | 3497 | 3095 | 2494 | 2087 | 1847 | 1515 | 1298 | 1160 | 949 | 807 | 713 | 616 | 514 | 488 | 357 | 370 | 312 | 233 | 255 | 174 | 209 | 149 | 115 | 103 | 97 | 83 | 86
420 nm | [15 empty] | 893 | 1048 | 1284 | 1688 | 2322 | 3360 | 4866 | 6687 | 8802 | 11081 | 13131 | 15201 | 16578 | 17392 | 17473 | 16931 | 16242 | 14609 | 13346 | 12026 | 11053 | 9791 | 8859 | 7485 | 6749 | 6108 | 5343 | 4673 | 4023 | 3474 | 2984 | 2504 | 2215 | 1917 | 1635 | 1446 | 1200 | 1021 | 879 | 748 | 599 | 510 | 487 | 419 | 355 | 329 | 276 | 262 | 226 | 194 | 165 | 137 | 147 | 138 | 96 | 104 | 82 | 76 | 72 | 57 | 59
430 nm | [18 empty] | 452 | 642 | 854 | 1115 | 1567 | 2060 | 2571 | 3046 | 3606 | 3941 | 4335 | 4390 | 4160 | 4101 | 3738 | 3601 | 3281 | 2957 | 2731 | 2457 | 2233 | 1963 | 1742 | 1534 | 1324 | 1188 | 1092 | 927 | 845 | 715 | 664 | 574 | 513 | 447 | 366 | 339 | 298 | 260 | 239 | 218 | 191 | 151 | 161 | 138 | 126 | 139 | 132 | 113 | 82 | 79 | 60 | 84 | 66 | 61 | 49 | 46 | 45 | 37
440 nm | [20 empty] | 490 | 642 | 824 | 1056 | 1251 | 1544 | 1688 | 1837 | 1947 | 2057 | 1987 | 1843 | 1676 | 1578 | 1447 | 1334 | 1188 | 1161 | 973 | 897 | 860 | 785 | 691 | 619 | 523 | 500 | 470 | 397 | 380 | 330 | 313 | 259 | 231 | 231 | 189 | 195 | 168 | 185 | 136 | 122 | 126 | 89 | 109 | 68 | 96 | 83 | 84 | 58 | 69 | 39 | 54 | 62 | 60 | 36 | 43 | 37
450 nm | [23 empty] | 804 | 1013 | 1240 | 1419 | 1594 | 1729 | 1776 | 1764 | 1675 | 1663 | 1566 | 1416 | 1333 | 1192 | 1090 | 952 | 889 | 822 | 714 | 652 | 566 | 589 | 453 | 461 | 383 | 365 | 337 | 276 | 261 | 220 | 235 | 208 | 197 | 171 | 141 | 122 | 116 | 137 | 106 | 84 | 106 | 81 | 66 | 56 | 67 | 49 | 55 | 50 | 51 | 57 | 41 | 54 | 38
460 nm | [25 empty] | 1212 | 1457 | 1551 | 1650 | 1640 | 1622 | 1583 | 1424 | 1356 | 1259 | 1112 | 1053 | 926 | 838 | 793 | 714 | 642 | 551 | 551 | 473 | 431 | 379 | 349 | 293 | 281 | 254 | 230 | 227 | 200 | 172 | 141 | 136 | 131 | 133 | 111 | 104 | 77 | 101 | 84 | 79 | 77 | 75 | 59 | 56 | 47 | 59 | 43 | 44 | 43 | 19 | 40
470 nm | [28 empty] | 1066 | 1119 | 1094 | 1076 | 1026 | 930 | 870 | 803 | 728 | 666 | 586 | 581 | 491 | 465 | 446 | 381 | 322 | 302 | 283 | 236 | 256 | 217 | 182 | 167 | 147 | 115 | 123 | 122 | 91 | 113 | 94 | 97 | 61 | 65 | 73 | 62 | 45 | 57 | 41 | 40 | 40 | 29 | 38 | 27 | 40 | 22 | 40 | 17
480 mn | [30 empty] | 1142 | 1127 | 1042 | 972 | 945 | 881 | 850 | 772 | 707 | 644 | 629 | 578 | 536 | 453 | 410 | 397 | 353 | 332 | 300 | 284 | 274 | 231 | 220 | 194 | 190 | 175 | 156 | 146 | 133 | 124 | 111 | 102 | 100 | 102 | 80 | 92 | 78 | 56 | 77 | 76 | 49 | 50 | 40 | 56 | 46 | 40
pH 5.5
* | 400nm | 404nm | 408nm | 412nm | 416nm | 420nm | 424nm | 428nm | 432nm | 436nm | 440nm | 444nm | 448nm | 452nm | 456nm | 460nm | 464nm | 468nm | 472nm | 476nm | 480nm | 484nm | 488nm | 492nm | 496nm | 500nm | 504nm | 508nm | 512nm | 516nm | 520nm | 524nm | 528nm | 532nm | 536nm | 540nm | 544nm | 548nm | 552nm | 556nm | 560nm | 564nm | 568nm | 572nm | 576nm | 580nm | 584nm | 588nm | 592nm | 596nm | 600nm | 604nm | 608nm | 612nm | 616nm | 620nm | 624nm | 628nm | 632nm | 636nm | 640nm | 644nm | 648nm | 652nm | 656nm | 660nm | 664nm | 668nm | 672nm | 676nm | 680nm | 684nm | 688nm | 692nm | 696nm | 700nm
360 nm | 2222 | 2431 | 2032 | 1671 | 1397 | 1417 | 1509 | 1448 | 1352 | 1207 | 1183 | 1174 | 1156 | 1115 | 1137 | 1159 | 1223 | 1458 | 1789 | 2224 | 2961 | 3981 | 5280 | 6641 | 8271 | 9785 | 11150 | 11777 | 12339 | 12305 | 12155 | 11276 | 10416 | 9471 | 8402 | 7747 | 7049 | 6244 | 5462 | 4898 | 4329 | 3903 | 3242 | 2893 | 2510 | 2154 | 1862 | 1630 | 1384 | 1239 | 1099 | 840 | 748 | 680 | 627 | 514 | 452 | 376 | 329 | 320 | 263 | 217 | 207 | 154 | 193 | 132 | 118 | 124 | 117 | 107 | 108 | 89 | 48 | 57 | 79 | 59
370 nm |  |  |  | 1300 | 1073 | 1054 | 1120 | 1182 | 1105 | 1004 | 964 | 951 | 869 | 937 | 966 | 1012 | 1063 | 1269 | 1535 | 2089 | 2928 | 4030 | 5615 | 7356 | 9352 | 11172 | 13252 | 14734 | 15687 | 15839 | 15619 | 14668 | 13574 | 12634 | 11552 | 10468 | 9191 | 8330 | 7442 | 6417 | 5814 | 5289 | 4441 | 3903 | 3313 | 2816 | 2528 | 2086 | 1837 | 1575 | 1373 | 1182 | 993 | 864 | 715 | 667 | 473 | 480 | 408 | 346 | 293 | 260 | 209 | 218 | 177 | 149 | 148 | 138 | 101 | 135 | 111 | 99 | 77 | 79 | 62 | 52
380 nm | [5 empty] | 575 | 673 | 693 | 693 | 739 | 767 | 796 | 743 | 810 | 870 | 975 | 1082 | 1463 | 1953 | 2835 | 4150 | 5817 | 7741 | 10155 | 12789 | 15195 | 17442 | 18893 | 19661 | 19919 | 19253 | 17937 | 16511 | 15078 | 13686 | 12152 | 11150 | 9852 | 8594 | 7689 | 6856 | 5906 | 5132 | 4507 | 3820 | 3328 | 2758 | 2390 | 2054 | 1803 | 1507 | 1286 | 1137 | 1006 | 790 | 659 | 585 | 528 | 457 | 361 | 332 | 305 | 261 | 224 | 195 | 182 | 147 | 155 | 116 | 124 | 109 | 94 | 99 | 65 | 60 | 63
390 nm | [8 empty] | 412 | 435 | 436 | 494 | 530 | 567 | 620 | 700 | 838 | 1152 | 1558 | 2283 | 3408 | 5067 | 7043 | 9607 | 12424 | 15242 | 17567 | 19910 | 21085 | 21796 | 21096 | 19898 | 18536 | 17152 | 15625 | 14071 | 12585 | 11365 | 10153 | 8736 | 7905 | 6887 | 6003 | 5104 | 4513 | 3737 | 3345 | 2816 | 2364 | 2076 | 1845 | 1515 | 1294 | 1045 | 883 | 800 | 663 | 613 | 496 | 454 | 366 | 324 | 293 | 292 | 228 | 203 | 170 | 161 | 158 | 126 | 97 | 69 | 92 | 72 | 53 | 69
400 nm | [10 empty] | 327 | 350 | 368 | 425 | 489 | 583 | 787 | 1088 | 1575 | 2341 | 3552 | 4982 | 6969 | 9088 | 11533 | 13939 | 16168 | 17590 | 18290 | 18346 | 17736 | 16750 | 15005 | 13984 | 12565 | 11271 | 10185 | 9309 | 7781 | 7008 | 6273 | 5424 | 4732 | 4121 | 3358 | 3005 | 2616 | 2278 | 1933 | 1661 | 1354 | 1122 | 1015 | 899 | 672 | 614 | 555 | 448 | 385 | 376 | 285 | 243 | 226 | 209 | 184 | 141 | 130 | 120 | 122 | 116 | 98 | 67 | 75 | 74 | 50 | 60
410 nm | [13 empty] | 360 | 446 | 563 | 756 | 1055 | 1694 | 2397 | 3937 | 5919 | 8189 | 11190 | 14892 | 18140 | 21085 | 23643 | 25238 | 25944 | 25317 | 24006 | 22287 | 20814 | 18372 | 16878 | 15322 | 13648 | 12011 | 10639 | 9404 | 8279 | 7183 | 5994 | 5215 | 4474 | 3783 | 3186 | 2855 | 2374 | 2044 | 1770 | 1407 | 1220 | 1103 | 981 | 775 | 672 | 547 | 483 | 435 | 365 | 293 | 267 | 214 | 241 | 194 | 148 | 139 | 128 | 121 | 111 | 77 | 80 | 56 | 66
420 nm | [15 empty] | 906 | 1441 | 2268 | 3949 | 6054 | 9605 | 14141 | 20049 | 26496 | 33543 | 40341 | 46880 | 50952 | 53325 | 53762 | 51545 | 48510 | 44715 | 40886 | 36792 | 32996 | 29811 | 26318 | 22731 | 20210 | 18154 | 15953 | 13678 | 11598 | 9926 | 8532 | 7425 | 6283 | 5380 | 4512 | 3885 | 3282 | 2820 | 2380 | 2010 | 1733 | 1457 | 1240 | 1027 | 881 | 759 | 728 | 566 | 505 | 478 | 381 | 328 | 258 | 219 | 235 | 241 | 185 | 133 | 121 | 112 | 82
430 nm | [18 empty] | 3842 | 6303 | 10694 | 16543 | 23991 | 33324 | 44068 | 53032 | 62538 | 70347 | 75075 | 76471 | 75559 | 71983 | 66203 | 61166 | 55537 | 50476 | 44934 | 40972 | 35962 | 30886 | 28032 | 24553 | 20909 | 17776 | 15462 | 13099 | 11416 | 9749 | 8360 | 7026 | 5956 | 4864 | 4248 | 3712 | 3077 | 2674 | 2243 | 1909 | 1635 | 1315 | 1185 | 1010 | 947 | 829 | 598 | 572 | 485 | 418 | 393 | 298 | 273 | 229 | 217 | 200 | 153 | 146
440 nm | [20 empty] | 17671 | 27186 | 38938 | 53384 | 66504 | 80481 | 92894 | 101115 | 105721 | 105904 | 103052 | 96200 | 88295 | 80310 | 72759 | 65473 | 59089 | 52888 | 45480 | 40642 | 35985 | 31361 | 26714 | 22986 | 19986 | 17201 | 14406 | 12493 | 10635 | 9121 | 7551 | 6495 | 5453 | 4537 | 3770 | 3243 | 2767 | 2417 | 2086 | 1656 | 1495 | 1302 | 1076 | 944 | 831 | 699 | 603 | 572 | 459 | 435 | 348 | 307 | 295 | 231 | 218 | 150
450 nm | [23 empty] | 50474 | 66813 | 81882 | 95895 | 108325 | 115330 | 117880 | 116351 | 111394 | 102745 | 95330 | 85900 | 78008 | 69775 | 62978 | 55252 | 48058 | 43348 | 37951 | 32453 | 27791 | 23723 | 20366 | 17806 | 14819 | 12796 | 10728 | 9280 | 7851 | 6439 | 5733 | 4705 | 4080 | 3388 | 2876 | 2535 | 2021 | 1737 | 1507 | 1274 | 1143 | 970 | 842 | 741 | 653 | 598 | 515 | 424 | 344 | 314 | 247 | 223 | 226
460 nm | [25 empty] | 84588 | 97881 | 106462 | 111717 | 111806 | 107711 | 102043 | 94047 | 85136 | 77181 | 69301 | 63056 | 55575 | 48259 | 42692 | 38118 | 33410 | 28539 | 24281 | 20921 | 18135 | 15179 | 13364 | 11182 | 9506 | 7928 | 6862 | 5900 | 4772 | 4039 | 3436 | 2918 | 2695 | 2155 | 1863 | 1487 | 1383 | 1164 | 960 | 856 | 724 | 665 | 533 | 508 | 414 | 410 | 292 | 322 | 239 | 220 | 190
470 nm | [28 empty] | 71032 | 72954 | 71308 | 68409 | 62745 | 58101 | 52513 | 47806 | 42564 | 38656 | 34304 | 29404 | 26654 | 23370 | 19787 | 16662 | 14422 | 12598 | 10759 | 9198 | 7918 | 6521 | 5654 | 4751 | 4053 | 3408 | 2944 | 2371 | 2071 | 1775 | 1530 | 1298 | 1044 | 1020 | 800 | 718 | 630 | 540 | 431 | 359 | 373 | 293 | 236 | 198 | 207 | 182 | 200 | 116
480 mn | [30 empty] | 66180 | 62672 | 57676 | 51871 | 46705 | 42927 | 39269 | 35360 | 30526 | 27234 | 24192 | 21186 | 18095 | 15530 | 13227 | 11206 | 9838 | 8483 | 7263 | 6237 | 5134 | 4438 | 3776 | 3200 | 2645 | 2322 | 2005 | 1708 | 1448 | 1276 | 1031 | 908 | 783 | 693 | 555 | 475 | 458 | 396 | 310 | 296 | 236 | 205 | 198 | 156 | 153 | 128
pH 9.5
25ul of 0.25mg/ml solution added to 50 ul of PBS (pH 5.5 and 9.5) (total of 75ul)
NOTE; 25ul of HPTS/CHIT + 25ul OR 50ul of PBS does not influence intensity too much. I assume this is because the same amount of HPTS/CHIT is in the well…