## HPTS DYE
ex.wl.nm | 330nm | 334nm | 338nm | 342nm | 346nm | 350nm | 354nm | 358nm | 362nm | 366nm | 370nm | 374nm | 378nm | 382nm | 386nm | 390nm | 394nm | 398nm | 402nm | 406nm | 410nm | 414nm | 418nm | 422nm | 426nm | 430nm | 434nm | 438nm | 442nm | 446nm | 450nm | 454nm | 458nm | 462nm | 466nm | 470nm | 474nm | 478nm | 482nm | 486nm | 490nm | 494nm | 498nm | 502nm | 506nm | 510nm | 514nm | 518nm | 522nm | 526nm | 530nm | 534nm | 538nm | 542nm | 546nm | 550nm | 554nm | 558nm | 562nm | 566nm | 570nm | 574nm | 578nm | 582nm | 586nm | 590nm | 594nm | 598nm | 602nm | 606nm | 610nm | 614nm | 618nm | 622nm | 626nm | 630nm | 634nm | 638nm | 642nm | 646nm | 650nm | 654nm | 658nm | 662nm | 666nm | 670nm | 674nm | 678nm | 682nm | 686nm | 690nm | 694nm | 698nm | 702nm | 706nm | 710nm | 714nm | 718nm | 722nm | 726nm | 730nm | 734nm | 738nm | 742nm | 746nm | 750nm | 754nm | 758nm | 762nm | 766nm | 770nm | 774nm | 778nm | 782nm | 786nm | 790nm | 794nm | 798nm | 802nm | 806nm | 810nm | 814nm | 818nm | 822nm | 826nm | 830nm | 834nm | 838nm | 842nm | 846nm | 850nm | 854nm | 858nm | 862nm | 866nm | 870nm | 874nm | 878nm | 882nm | 886nm | 890nm | 894nm | 898nm
300 | 20502 | 22448 | 23970 | 23054 | 22704 | 22175 | 21297 | 19675 | 17727 | 15779 | 14172 | 13033 | 12025 | 10692 | 9408 | 8276 | 7118 | 6179 | 5234 | 4428 | 3690 | 3134 | 2657 | 2255 | 2079 | 1792 | 1598 | 1480 | 1290 | 1145 | 1017 | 959 | 857 | 792 | 743 | 763 | 862 | 903 | 1092 | 1496 | 1887 | 2227 | 2695 | 3093 | 3484 | 3583 | 3675 | 3701 | 3492 | 3207 | 3036 | 2794 | 2394 | 2263 | 1985 | 1817 | 1544 | 1353 | 1245 | 1156 | 979 | 838 | 718 | 639 | 606 | 503 | 437 | 382 | 279 | 260 | 274 | 216 | 213 | 162 | 148 | 134 | 145 | 127 | 103 | 95 | 90 | 100 | 78 | 69 | 50 | 60 | 66 | 52 | 42 | 49 | 44 | 40 | 25 | 53 | 42 | 38 | 36 | 32 | 14 | 27 | 31 | 38 | 29 | 29 | 14 | 10 | 17 | 13 | 15 | 12 | 25 | 11 | 3 | 7 | -14 | 28 | -2 | 30 | 6 | 15 | 9 | 10 | 7 | 7 | 25 | 8 | 30 | 6 | 24 | -5 | 52 | 45 | -39 | 4 | 164 | 7 | 114 | -58 | 126 | 30 | -755 | 588 | 1453
320 | [5 empty] | 6329 | 6612 | 6548 | 6208 | 5760 | 5634 | 5425 | 5113 | 4641 | 4255 | 3995 | 3646 | 3143 | 2755 | 2405 | 2034 | 1806 | 1536 | 1399 | 1309 | 1174 | 1057 | 901 | 796 | 724 | 656 | 631 | 598 | 507 | 485 | 396 | 407 | 423 | 429 | 492 | 510 | 557 | 650 | 664 | 783 | 814 | 758 | 755 | 719 | 612 | 627 | 524 | 514 | 468 | 378 | 345 | 346 | 333 | 298 | 279 | 235 | 195 | 167 | 158 | 165 | 128 | 122 | 106 | 101 | 77 | 75 | 73 | 74 | 77 | 55 | 63 | 59 | 47 | 81 | 75 | 101 | 62 | 31 | 51 | 25 | 35 | 23 | 25 | 31 | 37 | 13 | 17 | 34 | 8 | 2 | 12 | 28 | 19 | 18 | 3 | 11 | 15 | 28 | 9 | 14 | 21 | 7 | 14 | 9 | 4 | 2 | 8 | 9 | 9 | 7 | 10 | 5 | 0 | 5 | 11 | 17 | 0 | 0 | -24 | 7 | -19 | 21 | 4 | -6 | -14 | -9 | 20 | -1 | 17 | 50 | 33 | -366 | 210 | -220 | 134 | -422 | 1056 | 653
340 | [10 empty] | 959 | 1031 | 1000 | 1155 | 1203 | 1215 | 1207 | 1115 | 1001 | 991 | 855 | 753 | 753 | 779 | 700 | 620 | 595 | 560 | 524 | 477 | 437 | 386 | 356 | 342 | 337 | 345 | 366 | 400 | 467 | 558 | 676 | 787 | 994 | 1046 | 1228 | 1257 | 1242 | 1199 | 1122 | 1068 | 974 | 966 | 801 | 717 | 693 | 628 | 533 | 475 | 485 | 365 | 288 | 274 | 245 | 202 | 195 | 143 | 185 | 140 | 138 | 110 | 91 | 83 | 71 | 68 | 65 | 49 | 43 | 53 | 54 | 27 | 43 | 26 | 40 | 27 | 23 | 20 | 35 | 34 | 24 | 28 | 26 | 27 | 8 | 31 | 6 | 12 | 18 | -2 | 11 | 17 | 3 | 14 | 4 | 7 | 17 | 13 | 5 | 14 | 5 | 11 | 10 | 8 | 9 | -3 | 2 | 0 | 5 | -3 | 8 | 5 | 3 | 6 | -3 | 10 | -4 | 0 | 0 | 9 | -23 | 6 | -9 | 10 | 13 | -2 | -3 | -4 | 201 | -80 | 199 | -460 | 179 | 243 | -35
360 | [15 empty] | 700 | 653 | 666 | 779 | 789 | 709 | 740 | 680 | 651 | 706 | 739 | 729 | 649 | 606 | 636 | 554 | 552 | 594 | 496 | 547 | 619 | 716 | 961 | 1193 | 1760 | 2247 | 2874 | 3364 | 4071 | 4425 | 4556 | 4786 | 4679 | 4604 | 4090 | 3769 | 3540 | 3049 | 2794 | 2535 | 2363 | 1957 | 1720 | 1489 | 1341 | 1099 | 971 | 891 | 733 | 573 | 537 | 466 | 419 | 342 | 297 | 291 | 260 | 199 | 174 | 156 | 124 | 122 | 97 | 84 | 110 | 78 | 63 | 72 | 71 | 50 | 78 | 58 | 36 | 20 | 39 | 42 | 27 | 25 | 32 | 49 | 33 | 33 | 28 | 30 | 24 | 23 | 9 | 12 | 9 | 14 | 29 | 19 | 11 | 19 | 19 | 14 | 9 | 16 | 10 | 24 | 0 | 16 | 6 | 14 | 9 | 12 | 13 | 10 | 7 | 22 | 20 | 5 | 25 | -4 | 48 | 35 | 44 | 100 | 41 | 5 | 225 | -41 | 233 | 435 | 470 | -353 | 584 | 1093
380 | [20 empty] | 231 | 243 | 265 | 299 | 377 | 379 | 432 | 474 | 407 | 423 | 385 | 411 | 413 | 439 | 461 | 562 | 728 | 938 | 1316 | 1730 | 2295 | 2831 | 3510 | 4139 | 4648 | 4958 | 5076 | 4951 | 4761 | 4467 | 3957 | 3563 | 3334 | 2972 | 2684 | 2352 | 2059 | 1832 | 1535 | 1339 | 1222 | 1088 | 796 | 806 | 594 | 473 | 476 | 421 | 355 | 267 | 247 | 203 | 198 | 165 | 127 | 110 | 93 | 79 | 65 | 60 | 53 | 35 | 32 | 25 | 28 | 43 | 43 | 12 | 21 | 16 | 11 | 21 | 26 | 20 | 14 | 13 | 5 | 13 | 8 | 9 | 4 | 6 | 16 | 15 | 4 | 8 | 10 | 14 | 5 | 11 | 7 | 4 | 2 | -3 | 11 | 2 | -3 | 12 | 5 | 2 | 8 | 8 | 9 | -4 | 6 | -1 | -1 | 13 | 10 | 5 | 23 | -14 | 10 | 51 | 150 | 26 | 191 | 123 | 73 | 397 | -60 | -348 | -449
400 | [25 empty] | 226 | 239 | 227 | 230 | 223 | 281 | 267 | 285 | 285 | 333 | 396 | 523 | 803 | 1088 | 1590 | 2070 | 2634 | 3196 | 3720 | 4153 | 4276 | 4477 | 4477 | 4190 | 3843 | 3771 | 3325 | 2814 | 2614 | 2385 | 2072 | 1779 | 1633 | 1450 | 1188 | 1024 | 978 | 700 | 584 | 553 | 518 | 442 | 354 | 314 | 286 | 229 | 192 | 151 | 134 | 111 | 85 | 48 | 68 | 46 | 41 | 54 | 32 | 44 | 42 | 30 | 21 | 25 | 29 | 7 | 11 | 15 | 20 | 8 | 11 | 13 | 4 | 8 | 9 | 12 | 3 | 9 | 9 | 9 | 8 | 5 | 2 | 4 | 7 | -3 | 2 | 10 | -2 | 5 | 0 | 12 | 3 | 11 | 32 | 6 | 14 | 0 | 3 | 3 | 10 | -3 | -15 | 5 | 15 | 23 | -6 | 26 | 12 | -13 | -17 | -24 | -33 | 56 | -503 | 219 | 459 | 218 | 827 | 380
420 | [30 empty] | 136 | 119 | 157 | 126 | 165 | 194 | 249 | 346 | 467 | 624 | 756 | 956 | 1173 | 1373 | 1534 | 1563 | 1643 | 1610 | 1535 | 1415 | 1251 | 1275 | 1095 | 988 | 947 | 790 | 687 | 623 | 549 | 489 | 373 | 312 | 303 | 268 | 255 | 199 | 177 | 117 | 129 | 108 | 106 | 91 | 62 | 52 | 47 | 64 | 35 | 31 | 38 | 35 | 23 | 35 | 18 | 2 | 29 | 27 | 7 | 12 | 20 | 7 | 15 | 4 | 8 | 0 | 2 | 8 | 13 | 0 | 0 | 8 | -2 | 1 | 0 | 7 | 2 | 0 | 10 | 3 | 13 | -4 | 2 | 8 | 4 | -7 | 0 | 15 | -3 | -5 | -8 | 8 | 6 | 0 | -13 | 3 | 7 | 7 | 8 | 0 | -6 | -20 | 33 | -21 | 28 | 0 | -52 | 108 | 51 | 72 | -103 | 0 | -392 | -264 | -340
440 | [35 empty] | 65 | 74 | 75 | 89 | 98 | 108 | 89 | 110 | 104 | 114 | 108 | 120 | 156 | 143 | 104 | 118 | 73 | 91 | 92 | 76 | 67 | 70 | 66 | 51 | 47 | 56 | 49 | 38 | 37 | 43 | 32 | 35 | 22 | 26 | 29 | 26 | 25 | 30 | 28 | 16 | 14 | 11 | 23 | 17 | 16 | 12 | 11 | 18 | 12 | 12 | 14 | 11 | 11 | 10 | 10 | 6 | 12 | 13 | 7 | 11 | 1 | 6 | 4 | 4 | 12 | 10 | 10 | 5 | 17 | 13 | 2 | 9 | 16 | 17 | 8 | 11 | 11 | 14 | 8 | 8 | 1 | 4 | 9 | -2 | 10 | 1 | 19 | 17 | 38 | 8 | 17 | 10 | 11 | 8 | 9 | 12 | 57 | 61 | 83 | 141 | 160 | 226 | 319 | 248 | 501 | 79 | 371 | -1235

## CHITOSAN + HPTS
ex.wl.nm | 410nm | 414nm | 418nm | 422nm | 426nm | 430nm | 434nm | 438nm | 442nm | 446nm | 450nm | 454nm | 458nm | 462nm | 466nm | 470nm | 474nm | 478nm | 482nm | 486nm | 490nm | 494nm | 498nm | 502nm | 506nm | 510nm | 514nm | 518nm | 522nm | 526nm | 530nm | 534nm | 538nm | 542nm | 546nm | 550nm | 554nm | 558nm | 562nm | 566nm | 570nm | 574nm | 578nm | 582nm | 586nm | 590nm | 594nm | 598nm | 602nm | 606nm | 610nm | 614nm | 618nm | 622nm | 626nm | 630nm | 634nm | 638nm | 642nm | 646nm | 650nm | 654nm | 658nm | 662nm | 666nm | 670nm | 674nm | 678nm | 682nm | 686nm | 690nm | 694nm | 698nm | 702nm | 706nm | 710nm | 714nm | 718nm | 722nm | 726nm | 730nm | 734nm | 738nm | 742nm | 746nm | 750nm | 754nm | 758nm | 762nm | 766nm | 770nm | 774nm | 778nm | 782nm | 786nm | 790nm | 794nm | 798nm | 802nm | 806nm | 810nm | 814nm | 818nm | 822nm | 826nm | 830nm | 834nm | 838nm | 842nm | 846nm | 850nm | 854nm | 858nm | 862nm | 866nm | 870nm | 874nm | 878nm | 882nm | 886nm | 890nm | 894nm | 898nm
380 | 525 | 563 | 732 | 876 | 1091 | 1184 | 1264 | 1289 | 1338 | 1345 | 1424 | 1331 | 1369 | 1436 | 1520 | 1695 | 2078 | 2735 | 3511 | 4860 | 6362 | 8317 | 10254 | 12564 | 14334 | 15670 | 16405 | 16630 | 16241 | 14977 | 13868 | 12716 | 11407 | 10414 | 9497 | 8470 | 7128 | 6743 | 5990 | 5181 | 4410 | 3809 | 3339 | 2844 | 2536 | 2200 | 1869 | 1561 | 1414 | 1165 | 1036 | 907 | 787 | 674 | 532 | 478 | 440 | 391 | 355 | 306 | 294 | 222 | 204 | 184 | 172 | 172 | 119 | 148 | 119 | 92 | 83 | 104 | 73 | 70 | 57 | 70 | 41 | 35 | 41 | 58 | 35 | 30 | 22 | 32 | 33 | 26 | 15 | 26 | 20 | 6 | 12 | 19 | 22 | 16 | 5 | 10 | 10 | 11 | -3 | -6 | -9 | 3 | 3 | 20 | 3 | -8 | 0 | 10 | 17 | -13 | -25 | 0 | 28 | 57 | 0 | 0 | -257 | 0 | -518 | 150 | 793 | -807 | 0
400 | [5 empty] | 656 | 749 | 800 | 813 | 850 | 828 | 885 | 886 | 943 | 1014 | 1213 | 1501 | 2046 | 2782 | 4085 | 5557 | 7289 | 9067 | 10652 | 12436 | 13858 | 14498 | 14388 | 14148 | 13103 | 12186 | 11036 | 10022 | 9031 | 8173 | 7411 | 6273 | 5859 | 5198 | 4372 | 3812 | 3305 | 2836 | 2437 | 2106 | 1880 | 1517 | 1306 | 1196 | 947 | 844 | 698 | 618 | 514 | 485 | 436 | 333 | 290 | 263 | 223 | 230 | 189 | 155 | 155 | 132 | 125 | 98 | 85 | 88 | 84 | 75 | 59 | 50 | 47 | 42 | 38 | 45 | 48 | 35 | 31 | 18 | 17 | 19 | 13 | 21 | 12 | 11 | 3 | 21 | 13 | 7 | 14 | 14 | -3 | 8 | 6 | 7 | 12 | 18 | 19 | 13 | 8 | 21 | 5 | 6 | -9 | -6 | 12 | -19 | 44 | 13 | 38 | -19 | 30 | 68 | -15 | 31 | 115 | -145 | -206 | -275 | -106 | -825
420 | [10 empty] | 626 | 628 | 614 | 697 | 800 | 903 | 1099 | 1602 | 2100 | 3010 | 3988 | 5352 | 6758 | 8278 | 9502 | 10503 | 11085 | 11035 | 10860 | 10126 | 9541 | 8538 | 7787 | 7144 | 6474 | 5786 | 4844 | 4560 | 4083 | 3563 | 3030 | 2705 | 2344 | 2035 | 1737 | 1518 | 1310 | 1210 | 945 | 847 | 779 | 635 | 557 | 477 | 427 | 392 | 329 | 292 | 260 | 230 | 210 | 177 | 197 | 124 | 135 | 120 | 127 | 136 | 91 | 76 | 78 | 65 | 69 | 61 | 70 | 61 | 43 | 46 | 45 | 39 | 35 | 20 | 48 | 17 | 33 | 18 | 31 | 28 | 14 | 41 | 27 | 18 | 27 | 17 | 11 | 11 | 6 | 14 | 18 | 4 | 7 | 5 | 30 | 18 | 16 | 13 | 19 | 7 | 8 | 3 | 53 | 16 | 48 | 9 | -65 | 162 | 127 | 180 | 154 | 365 | 1081 | 922 | 1192
440 | [15 empty] | 417 | 656 | 1036 | 1519 | 2196 | 3162 | 4051 | 5152 | 6297 | 7390 | 7961 | 8477 | 8548 | 8249 | 7647 | 7150 | 6533 | 5990 | 5297 | 4706 | 4384 | 3846 | 3467 | 3108 | 2679 | 2295 | 2051 | 1832 | 1622 | 1371 | 1223 | 1064 | 897 | 789 | 681 | 584 | 519 | 449 | 393 | 356 | 292 | 279 | 214 | 214 | 219 | 193 | 157 | 157 | 109 | 104 | 91 | 121 | 92 | 94 | 68 | 71 | 67 | 44 | 66 | 38 | 33 | 40 | 34 | 54 | 26 | 45 | 16 | 17 | 25 | 17 | 30 | 23 | 15 | 16 | 24 | 11 | 6 | 10 | 18 | 2 | 2 | 12 | -1 | 5 | 13 | 8 | 2 | 8 | 6 | 2 | 6 | -10 | -1 | 9 | 18 | -2 | 7 | 10 | -24 | 18 | -11 | -15 | 51 | -444 | 103 | -451 | -345 | -786
460 | [20 empty] | 3320 | 4501 | 5711 | 7030 | 8278 | 9127 | 9531 | 9735 | 9497 | 8776 | 8116 | 7367 | 6789 | 6167 | 5610 | 5089 | 4425 | 4032 | 3515 | 3027 | 2637 | 2291 | 2089 | 1723 | 1542 | 1359 | 1207 | 1001 | 884 | 739 | 637 | 564 | 530 | 433 | 346 | 299 | 276 | 246 | 199 | 204 | 141 | 188 | 139 | 131 | 94 | 111 | 113 | 94 | 77 | 73 | 69 | 71 | 42 | 45 | 57 | 50 | 40 | 41 | 31 | 45 | 28 | 29 | 28 | 22 | 23 | 17 | 21 | 29 | 5 | 9 | 5 | 10 | 15 | 13 | 16 | 7 | 12 | 7 | 21 | 13 | 17 | 14 | 2 | 6 | 6 | -12 | 7 | 18 | -35 | 25 | 6 | 7 | -4 | -24 | 18 | -83 | 87 | 51 | -31 | -44 | 138 | 186 | -103
480 | [25 empty] | 4397 | 4616 | 4782 | 4561 | 4223 | 3977 | 3733 | 3363 | 2928 | 2729 | 2462 | 2139 | 1994 | 1768 | 1526 | 1370 | 1171 | 986 | 938 | 786 | 700 | 610 | 533 | 445 | 389 | 355 | 276 | 271 | 196 | 202 | 170 | 167 | 151 | 130 | 110 | 91 | 106 | 93 | 78 | 71 | 81 | 68 | 50 | 55 | 48 | 46 | 59 | 29 | 29 | 53 | 32 | 22 | 25 | 18 | 24 | 17 | 17 | 21 | 20 | 14 | 15 | 4 | 11 | 22 | 6 | 28 | 9 | 12 | 7 | 10 | 28 | 26 | 22 | 17 | 15 | 10 | 4 | 20 | 17 | 15 | 1 | 39 | -3 | 7 | 22 | 27 | 14 | 45 | 62 | 112 | -97 | -87 | 165 | 134 | 483 | 451 | 1136 | -238
500 | [30 empty] | 602 | 572 | 550 | 501 | 447 | 424 | 325 | 305 | 303 | 273 | 274 | 210 | 209 | 183 | 184 | 165 | 147 | 108 | 120 | 105 | 99 | 70 | 78 | 74 | 69 | 62 | 48 | 48 | 48 | 28 | 57 | 29 | 50 | 35 | 40 | 43 | 26 | 32 | 20 | 24 | 21 | 18 | 24 | 21 | 23 | 22 | 9 | 21 | 8 | 11 | 20 | 11 | 21 | 15 | 11 | 10 | 14 | 9 | 2 | 14 | 6 | 9 | 0 | 12 | 17 | 13 | 3 | 3 | 6 | 6 | 6 | 3 | 13 | 4 | 14 | 8 | -4 | 10 | 1 | 7 | 17 | 1 | -13 | -55 | 107 | -33 | 159 | 7 | 321 | 310 | 217 | 293 | 1063