## Fluorescence PBS Serum AWE
solution | ph | 490nm | 494nm | 498nm | 502nm | 506nm | 510nm | 514nm | 518nm | 522nm | 526nm | 530nm | 534nm | 538nm | 542nm | 546nm | 550nm | 554nm | 558nm | 562nm | 566nm | 570nm | 574nm | 578nm | 582nm | 586nm | 590nm | 594nm | 598nm | 602nm | 606nm | 610nm | 614nm | 618nm | 622nm | 626nm | 630nm | 634nm | 638nm | 642nm | 646nm | 650nm | 654nm | 658nm | 662nm | 666nm | 670nm | 674nm | 678nm | 682nm | 686nm | 690nm | 694nm | 698nm
PBS | 5.5 | 421 | 502 | 619 | 726 | 816 | 848 | 836 | 840 | 803 | 737 | 715 | 675 | 585 | 568 | 534 | 441 | 398 | 396 | 368 | 283 | 282 | 255 | 219 | 222 | 172 | 178 | 156 | 155 | 132 | 105 | 103 | 81 | 91 | 62 | 60 | 56 | 62 | 63 | 48 | 55 | 37 | 46 | 34 | 23 | 30 | 28 | 36 | 24 | 14 | 10 | 24 | 9 | 7
PBS | 5.5 | 403 | 531 | 625 | 705 | 770 | 775 | 822 | 846 | 788 | 771 | 729 | 694 | 577 | 588 | 504 | 500 | 381 | 372 | 356 | 344 | 275 | 236 | 223 | 202 | 166 | 150 | 139 | 124 | 126 | 109 | 109 | 90 | 85 | 63 | 75 | 54 | 55 | 58 | 54 | 35 | 48 | 48 | 26 | 38 | 29 | 36 | 39 | 12 | 28 | 20 | 12 | 27 | 27
PBS | 5.5 | 445 | 538 | 619 | 701 | 807 | 872 | 882 | 880 | 838 | 818 | 716 | 704 | 628 | 590 | 539 | 492 | 404 | 399 | 353 | 349 | 282 | 243 | 210 | 228 | 194 | 172 | 159 | 142 | 127 | 127 | 100 | 109 | 70 | 73 | 75 | 58 | 66 | 43 | 54 | 53 | 46 | 51 | 15 | 30 | 55 | 16 | 22 | 39 | 28 | 7 | 22 | 9 | 11
Serum | 5.5 | 888 | 978 | 1051 | 1080 | 1079 | 1115 | 1142 | 1118 | 1041 | 1021 | 1030 | 997 | 943 | 835 | 825 | 760 | 696 | 656 | 645 | 568 | 564 | 512 | 528 | 458 | 422 | 405 | 352 | 355 | 340 | 285 | 243 | 259 | 227 | 215 | 178 | 175 | 161 | 169 | 141 | 107 | 133 | 95 | 101 | 116 | 115 | 96 | 87 | 76 | 61 | 64 | 65 | 64 | 48
Serum | 5.5 | 929 | 1038 | 1096 | 1063 | 1179 | 1145 | 1141 | 1059 | 1106 | 1045 | 1032 | 1050 | 916 | 881 | 861 | 840 | 721 | 707 | 643 | 585 | 580 | 524 | 491 | 462 | 447 | 418 | 391 | 364 | 319 | 311 | 292 | 230 | 196 | 229 | 208 | 210 | 162 | 162 | 148 | 158 | 147 | 118 | 105 | 97 | 85 | 109 | 90 | 62 | 58 | 72 | 54 | 58 | 82
Serum | 5.5 | 915 | 1015 | 1151 | 1128 | 1198 | 1223 | 1176 | 1163 | 1163 | 1111 | 1035 | 955 | 959 | 974 | 856 | 798 | 769 | 750 | 693 | 643 | 572 | 553 | 490 | 532 | 445 | 435 | 387 | 352 | 356 | 323 | 276 | 268 | 223 | 213 | 209 | 224 | 185 | 175 | 143 | 141 | 101 | 96 | 115 | 121 | 101 | 91 | 95 | 87 | 67 | 81 | 71 | 72 | 64
AWE | 5.5 | 1235 | 1311 | 1394 | 1384 | 1430 | 1320 | 1308 | 1255 | 1224 | 1142 | 1122 | 1006 | 937 | 833 | 791 | 696 | 649 | 583 | 600 | 533 | 470 | 469 | 416 | 429 | 366 | 309 | 301 | 276 | 224 | 249 | 227 | 215 | 182 | 174 | 159 | 134 | 131 | 102 | 117 | 80 | 80 | 100 | 95 | 67 | 85 | 64 | 57 | 48 | 45 | 50 | 64 | 48 | 15
AWE | 5.5 | 1246 | 1427 | 1474 | 1427 | 1510 | 1435 | 1371 | 1336 | 1257 | 1148 | 1118 | 1008 | 1018 | 856 | 839 | 817 | 694 | 688 | 608 | 552 | 538 | 464 | 464 | 400 | 403 | 350 | 309 | 266 | 273 | 237 | 222 | 224 | 161 | 218 | 165 | 148 | 135 | 101 | 110 | 99 | 104 | 72 | 73 | 94 | 75 | 69 | 64 | 49 | 38 | 53 | 50 | 40 | 34
AWE | 5.5 | 1242 | 1281 | 1369 | 1456 | 1440 | 1339 | 1348 | 1282 | 1245 | 1143 | 1069 | 1000 | 955 | 895 | 838 | 737 | 620 | 619 | 598 | 581 | 468 | 497 | 453 | 392 | 345 | 342 | 322 | 300 | 232 | 206 | 212 | 190 | 163 | 132 | 163 | 145 | 123 | 131 | 115 | 123 | 111 | 93 | 99 | 78 | 69 | 47 | 74 | 73 | 32 | 46 | 37 | 48 | 25
PBS | 7 | 6510 | 8541 | 10467 | 12374 | 14007 | 14984 | 15165 | 14840 | 14292 | 13174 | 12513 | 11003 | 10037 | 9144 | 8109 | 7242 | 6297 | 5550 | 4878 | 4279 | 3585 | 3133 | 2635 | 2322 | 1947 | 1688 | 1393 | 1171 | 1053 | 907 | 798 | 651 | 554 | 495 | 390 | 352 | 263 | 230 | 235 | 208 | 163 | 162 | 136 | 113 | 86 | 80 | 76 | 81 | 66 | 51 | 43 | 52 | 46
PBS | 7 | 6564 | 8551 | 10855 | 12487 | 14033 | 15236 | 15404 | 15215 | 14450 | 13445 | 12313 | 11232 | 10068 | 9258 | 8361 | 7288 | 6352 | 5618 | 5004 | 4276 | 3645 | 3222 | 2727 | 2346 | 2041 | 1656 | 1462 | 1232 | 1002 | 929 | 778 | 653 | 543 | 492 | 382 | 364 | 302 | 245 | 215 | 214 | 165 | 126 | 122 | 114 | 106 | 67 | 93 | 72 | 57 | 60 | 58 | 38 | 35
PBS | 7 | 6604 | 8733 | 10703 | 12562 | 14319 | 15318 | 15749 | 15386 | 14523 | 13683 | 12716 | 11516 | 10234 | 9199 | 8342 | 7347 | 6408 | 5680 | 5111 | 4298 | 3667 | 3158 | 2732 | 2326 | 2039 | 1784 | 1441 | 1241 | 1032 | 934 | 750 | 675 | 583 | 494 | 440 | 351 | 302 | 256 | 207 | 205 | 181 | 150 | 140 | 122 | 126 | 77 | 98 | 76 | 54 | 49 | 41 | 42 | 56
Serum | 7 | 3764 | 4501 | 5159 | 5771 | 6148 | 6359 | 6556 | 6297 | 6044 | 5653 | 5226 | 4920 | 4435 | 4032 | 3611 | 3328 | 2979 | 2705 | 2395 | 2136 | 1833 | 1676 | 1576 | 1335 | 1191 | 1057 | 958 | 821 | 757 | 646 | 576 | 524 | 485 | 421 | 387 | 347 | 288 | 295 | 273 | 211 | 207 | 202 | 172 | 170 | 124 | 123 | 142 | 98 | 81 | 72 | 86 | 98 | 80
Serum | 7 | 3816 | 4623 | 5392 | 5911 | 6346 | 6484 | 6667 | 6421 | 6126 | 5823 | 5278 | 5040 | 4526 | 4154 | 3791 | 3378 | 3029 | 2729 | 2451 | 2147 | 1937 | 1691 | 1557 | 1431 | 1184 | 1117 | 988 | 894 | 804 | 662 | 663 | 553 | 503 | 427 | 438 | 329 | 348 | 283 | 252 | 239 | 204 | 202 | 205 | 156 | 172 | 142 | 135 | 105 | 117 | 107 | 92 | 99 | 64
Serum | 7 | 3702 | 4563 | 5126 | 5819 | 6214 | 6542 | 6510 | 6464 | 6194 | 5700 | 5288 | 4857 | 4446 | 4143 | 3589 | 3281 | 3030 | 2723 | 2491 | 2097 | 1926 | 1661 | 1558 | 1447 | 1224 | 1102 | 1022 | 869 | 783 | 696 | 605 | 530 | 460 | 446 | 362 | 349 | 293 | 263 | 247 | 239 | 193 | 193 | 177 | 142 | 139 | 135 | 107 | 107 | 97 | 101 | 84 | 99 | 68
AWE | 7 | 4451 | 5289 | 6035 | 6966 | 7502 | 7648 | 7769 | 7541 | 7162 | 6672 | 6194 | 5613 | 5126 | 4603 | 4197 | 3699 | 3192 | 2933 | 2666 | 2327 | 1986 | 1746 | 1522 | 1344 | 1172 | 1068 | 934 | 850 | 701 | 591 | 603 | 499 | 406 | 362 | 283 | 294 | 236 | 216 | 199 | 164 | 155 | 153 | 130 | 129 | 103 | 79 | 104 | 62 | 63 | 88 | 60 | 68 | 66
AWE | 7 | 4668 | 5698 | 6456 | 7303 | 7991 | 8211 | 8253 | 8090 | 7493 | 7052 | 6580 | 6034 | 5365 | 4876 | 4479 | 3917 | 3469 | 3128 | 2799 | 2415 | 2145 | 1888 | 1651 | 1486 | 1321 | 1116 | 991 | 850 | 752 | 665 | 556 | 477 | 407 | 343 | 347 | 286 | 277 | 212 | 200 | 168 | 184 | 134 | 141 | 113 | 121 | 112 | 85 | 98 | 63 | 60 | 52 | 62 | 23
AWE | 7 | 4713 | 5685 | 6482 | 7366 | 7889 | 8148 | 8115 | 8002 | 7623 | 6955 | 6449 | 6003 | 5248 | 4753 | 4372 | 3883 | 3438 | 3103 | 2845 | 2414 | 2051 | 1831 | 1631 | 1437 | 1160 | 1078 | 983 | 796 | 734 | 658 | 589 | 494 | 424 | 372 | 354 | 308 | 249 | 218 | 225 | 195 | 184 | 171 | 130 | 134 | 108 | 92 | 123 | 78 | 76 | 63 | 47 | 50 | 56
PBS | 8.5 | 23346 | 31660 | 38514 | 45810 | 51020 | 55125 | 57080 | 55779 | 53234 | 49698 | 45347 | 40925 | 37291 | 33627 | 29814 | 26880 | 23353 | 20848 | 18310 | 15325 | 13474 | 11438 | 10034 | 8571 | 7024 | 6259 | 5323 | 4510 | 3756 | 3177 | 2711 | 2295 | 1872 | 1623 | 1418 | 1146 | 950 | 922 | 730 | 648 | 559 | 461 | 393 | 352 | 292 | 246 | 220 | 228 | 165 | 149 | 124 | 137 | 96
PBS | 8.5 | 25046 | 32648 | 40187 | 47818 | 53627 | 57123 | 58917 | 57515 | 55232 | 51248 | 47031 | 42915 | 38701 | 35070 | 31316 | 27885 | 23957 | 21347 | 18687 | 16184 | 13549 | 11697 | 10244 | 8673 | 7372 | 6348 | 5446 | 4517 | 3936 | 3208 | 2735 | 2337 | 1913 | 1696 | 1367 | 1176 | 1068 | 866 | 737 | 613 | 539 | 470 | 411 | 352 | 328 | 270 | 253 | 185 | 209 | 149 | 143 | 115 | 98
PBS | 8.5 | 24888 | 32177 | 39642 | 46997 | 52944 | 56120 | 57823 | 56903 | 54229 | 49899 | 46054 | 42206 | 37792 | 34233 | 30869 | 27130 | 23667 | 21249 | 18653 | 15661 | 13482 | 11713 | 10287 | 8604 | 7232 | 6332 | 5182 | 4691 | 3806 | 3206 | 2724 | 2279 | 1960 | 1585 | 1410 | 1144 | 1130 | 881 | 780 | 629 | 547 | 507 | 397 | 341 | 303 | 268 | 246 | 207 | 193 | 141 | 157 | 121 | 138
Serum | 8.5 | 15747 | 20804 | 25565 | 30286 | 34513 | 36631 | 38165 | 37745 | 35840 | 33563 | 31201 | 28501 | 25321 | 23156 | 20929 | 18830 | 16248 | 14732 | 13097 | 10934 | 9617 | 8261 | 7404 | 6379 | 5492 | 4586 | 3934 | 3494 | 3062 | 2600 | 2155 | 1793 | 1589 | 1308 | 1202 | 1018 | 902 | 752 | 628 | 589 | 571 | 446 | 370 | 314 | 298 | 272 | 292 | 227 | 228 | 149 | 170 | 129 | 151
Serum | 8.5 | 16706 | 22036 | 26885 | 32570 | 36551 | 39657 | 40944 | 40301 | 38805 | 35929 | 33428 | 30397 | 27343 | 24848 | 22521 | 20145 | 17639 | 15824 | 14198 | 12015 | 10285 | 8952 | 7798 | 6796 | 5878 | 5060 | 4329 | 3790 | 3219 | 2701 | 2260 | 1994 | 1725 | 1501 | 1226 | 1093 | 953 | 825 | 671 | 677 | 580 | 482 | 388 | 401 | 308 | 338 | 276 | 255 | 177 | 207 | 172 | 164 | 143
Serum | 8.5 | 16613 | 21615 | 26834 | 32219 | 36476 | 38897 | 40801 | 40264 | 38024 | 35180 | 32835 | 30072 | 27299 | 24637 | 22144 | 19898 | 17014 | 15466 | 13789 | 11975 | 10212 | 8977 | 7918 | 6720 | 5795 | 4953 | 4296 | 3816 | 3280 | 2665 | 2322 | 1924 | 1683 | 1382 | 1291 | 1088 | 952 | 851 | 656 | 616 | 590 | 460 | 482 | 408 | 284 | 267 | 269 | 261 | 200 | 170 | 175 | 136 | 161
AWE | 8.5 | 22773 | 29888 | 36312 | 43516 | 48606 | 52821 | 54117 | 53198 | 50851 | 47504 | 43613 | 39643 | 35899 | 32417 | 29374 | 25869 | 22409 | 20214 | 18157 | 15274 | 13095 | 11228 | 10031 | 8575 | 7360 | 6388 | 5476 | 4663 | 3932 | 3303 | 2924 | 2492 | 2127 | 1797 | 1526 | 1256 | 1139 | 950 | 818 | 740 | 647 | 567 | 446 | 450 | 380 | 395 | 320 | 282 | 175 | 143 | 160 | 148 | 136
AWE | 8.5 | 20687 | 27345 | 32924 | 39806 | 44553 | 47882 | 49012 | 48112 | 46229 | 42735 | 39350 | 35857 | 32677 | 29640 | 26583 | 23562 | 20507 | 18369 | 16258 | 13899 | 12015 | 10368 | 8881 | 7964 | 6668 | 5802 | 4834 | 4219 | 3709 | 2998 | 2621 | 2207 | 1905 | 1673 | 1361 | 1090 | 1001 | 848 | 787 | 689 | 618 | 490 | 398 | 384 | 341 | 284 | 258 | 262 | 207 | 177 | 166 | 129 | 150
AWE | 8.5 | 19787 | 25938 | 31988 | 38648 | 43165 | 46473 | 47904 | 47050 | 45277 | 41655 | 38625 | 34907 | 31957 | 28573 | 26022 | 22903 | 19728 | 17817 | 15938 | 13502 | 11720 | 10023 | 8865 | 7570 | 6419 | 5659 | 4729 | 4188 | 3437 | 2937 | 2620 | 2205 | 1893 | 1509 | 1285 | 1204 | 979 | 841 | 727 | 632 | 546 | 482 | 409 | 375 | 314 | 324 | 237 | 230 | 176 | 163 | 166 | 122 | 134

## Sheet1
pH DEPENDANT FLUORESCENCE SERUM a-WOUND EXUDATE.xlsx